## Sheet1
20004.453 | 0.29772 | -0.01056
15829.126 | 0.31001 | 0.00467
12516.703 | 0.31869 | 0.01536
9909.4424 | 0.32855 | 0.02397
7835.48 | 0.33564 | 0.0318
6217.2461 | 0.34468 | 0.0375
4905.291 | 0.35172 | 0.0423
3881.2737 | 0.36141 | 0.04606
3070.9827 | 0.36786 | 0.05191
2430.7778 | 0.37748 | 0.05514
1923.1537 | 0.38832 | 0.05822
1522.4358 | 0.39656 | 0.06162
1203.8446 | 0.40572 | 0.06415
952.86591 | 0.41637 | 0.06971
754.27557 | 0.42656 | 0.0727
596.71857 | 0.44006 | 0.07882
471.96338 | 0.45058 | 0.08077
373.20856 | 0.46269 | 0.08544
295.47278 | 0.4751 | 0.08964
233.87738 | 0.48784 | 0.09555
185.05922 | 0.50116 | 0.09839
146.35823 | 0.51478 | 0.10434
115.77804 | 0.52862 | 0.11116
91.6721 | 0.54535 | 0.11873
72.51701 | 0.55798 | 0.12511
57.36816 | 0.57619 | 0.13232
45.3629 | 0.59325 | 0.14154
35.93134 | 0.61181 | 0.15767
28.40909 | 0.63233 | 0.16842
22.48202 | 0.65865 | 0.18777
17.79613 | 0.68985 | 0.20961
14.06813 | 0.73682 | 0.22133
11.1448 | 0.769 | 0.23554
8.81772 | 0.82673 | 0.22814
6.97545 | 0.88451 | 0.23611
5.5173 | 0.91157 | 0.22942
4.36941 | 0.94293 | 0.20104
3.45686 | 0.98428 | 0.162
2.73547 | 1.03319 | 0.1387
2.16054 | 1.06801 | 0.13926
1.70952 | 1.07498 | 0.14659
1.35352 | 1.05471 | 0.1446
1.07079 | 1.0269 | 0.12029
0.84734 | 1.01214 | 0.07324
0.67072 | 1.02198 | 0.0244
0.53067 | 1.06778 | -0.01658
0.41976 | 1.13304 | -0.01759
0.33183 | 1.18861 | 0.03034
0.26261 | 1.20191 | 0.11213
0.20791 | 1.15924 | 0.19502
0.16452 | 1.06492 | 0.24204
0.13007 | 0.95449 | 0.22373
0.10309 | 0.87681 | 0.13542
0.08153 | 0.87784 | 0.00028
0.06443 | 0.96173 | -0.11756
0.05102 | 1.1756 | -0.18851
0.04042 | 1.45925 | -0.10213
0.03192 | 1.68589 | 0.18577
0.02528 | 1.7128 | 0.60674
0.01999 | 1.466 | 0.99663