## Sheet1
20004.453 | 0.2874 | -0.0165
15829.126 | 0.29471 | -0.00227
12516.703 | 0.30203 | 0.01002
9909.4424 | 0.31028 | 0.01989
7835.48 | 0.31883 | 0.02674
6217.2461 | 0.32668 | 0.03399
4905.291 | 0.33478 | 0.03992
3881.2737 | 0.34187 | 0.04239
3070.9827 | 0.34818 | 0.04667
2430.7778 | 0.35882 | 0.05048
1923.1537 | 0.36698 | 0.05509
1522.4358 | 0.37651 | 0.05924
1203.8446 | 0.38369 | 0.06068
952.86591 | 0.39364 | 0.0647
754.27557 | 0.40374 | 0.06825
596.71857 | 0.41407 | 0.07088
471.96338 | 0.42365 | 0.07644
373.20856 | 0.43685 | 0.0807
295.47278 | 0.44637 | 0.08447
233.87738 | 0.45803 | 0.0894
185.05922 | 0.47224 | 0.09411
146.35823 | 0.48475 | 0.09961
115.77804 | 0.49813 | 0.10553
91.6721 | 0.5136 | 0.11223
72.51701 | 0.52903 | 0.12073
57.36816 | 0.54804 | 0.13176
45.3629 | 0.57028 | 0.14104
35.93134 | 0.59255 | 0.14899
28.40909 | 0.62284 | 0.15606
22.48202 | 0.65416 | 0.15854
17.79613 | 0.68486 | 0.15795
14.06813 | 0.71858 | 0.1525
11.1448 | 0.7429 | 0.14008
8.81772 | 0.77029 | 0.12693
6.97545 | 0.78685 | 0.11511
5.5173 | 0.80048 | 0.10099
4.36941 | 0.8126 | 0.08493
3.45686 | 0.82517 | 0.07513
2.73547 | 0.83577 | 0.07017
2.16054 | 0.83895 | 0.06827
1.70952 | 0.83912 | 0.06546
1.35352 | 0.83834 | 0.05855
1.07079 | 0.8414 | 0.04884
0.84734 | 0.85112 | 0.04048
0.67072 | 0.86585 | 0.03709
0.53067 | 0.886 | 0.04414
0.41976 | 0.90211 | 0.06497
0.33183 | 0.905 | 0.0957
0.26261 | 0.88775 | 0.12409
0.20791 | 0.85635 | 0.13509
0.16452 | 0.82663 | 0.11992
0.13007 | 0.81824 | 0.07953
0.10309 | 0.84938 | 0.02674
0.08153 | 0.9376 | -0.00935
0.06443 | 1.06344 | 0.00626
0.05102 | 1.22115 | 0.12133
0.04042 | 1.3094 | 0.34854
0.03192 | 1.25203 | 0.64011
0.02528 | 0.99699 | 0.8756
0.01999 | 0.57938 | 0.89136