## Sheet1
20004.453 | 0.28491 | -0.01796
15829.126 | 0.2938 | -0.00288
12516.703 | 0.30158 | 0.00861
9909.4424 | 0.30975 | 0.01915
7835.48 | 0.31776 | 0.02659
6217.2461 | 0.32426 | 0.03299
4905.291 | 0.3321 | 0.03891
3881.2737 | 0.33983 | 0.04277
3070.9827 | 0.34686 | 0.04745
2430.7778 | 0.35589 | 0.0519
1923.1537 | 0.3644 | 0.05469
1522.4358 | 0.37448 | 0.05782
1203.8446 | 0.38261 | 0.06216
952.86591 | 0.39269 | 0.06499
754.27557 | 0.40143 | 0.06724
596.71857 | 0.41152 | 0.07116
471.96338 | 0.42189 | 0.07512
373.20856 | 0.43376 | 0.08047
295.47278 | 0.44617 | 0.08325
233.87738 | 0.45656 | 0.08833
185.05922 | 0.46869 | 0.09347
146.35823 | 0.48259 | 0.09842
115.77804 | 0.49591 | 0.1044
91.6721 | 0.50981 | 0.11416
72.51701 | 0.52829 | 0.1205
57.36816 | 0.54536 | 0.13019
45.3629 | 0.56715 | 0.13921
35.93134 | 0.59269 | 0.14743
28.40909 | 0.62147 | 0.15365
22.48202 | 0.65332 | 0.15721
17.79613 | 0.68438 | 0.15474
14.06813 | 0.71177 | 0.14816
11.1448 | 0.74017 | 0.13495
8.81772 | 0.76202 | 0.12518
6.97545 | 0.77902 | 0.10694
5.5173 | 0.79475 | 0.0937
4.36941 | 0.80837 | 0.08369
3.45686 | 0.81544 | 0.07856
2.73547 | 0.81799 | 0.06999
2.16054 | 0.82142 | 0.06042
1.70952 | 0.82785 | 0.05132
1.35352 | 0.83733 | 0.04484
1.07079 | 0.85014 | 0.04478
0.84734 | 0.86269 | 0.05218
0.67072 | 0.86671 | 0.06573
0.53067 | 0.86053 | 0.08043
0.41976 | 0.84556 | 0.08684
0.33183 | 0.83255 | 0.07955
0.26261 | 0.82949 | 0.05919
0.20791 | 0.84857 | 0.03468
0.16452 | 0.89528 | 0.02109
0.13007 | 0.9629 | 0.03825
0.10309 | 1.02877 | 0.10425
0.08153 | 1.06112 | 0.21906
0.06443 | 1.03921 | 0.34544
0.05102 | 0.92182 | 0.44977
0.04042 | 0.74575 | 0.45009
0.03192 | 0.58801 | 0.30175
0.02528 | 0.56763 | 0.00037
0.01999 | 0.81244 | -0.36384