## Sheet1
20004.453 | 0.28368 | -0.0227
15829.126 | 0.29045 | -0.00708
12516.703 | 0.29682 | 0.00496
9909.4424 | 0.30379 | 0.01554
7835.48 | 0.31103 | 0.02221
6217.2461 | 0.31893 | 0.03014
4905.291 | 0.32676 | 0.03604
3881.2737 | 0.3341 | 0.04195
3070.9827 | 0.34271 | 0.048
2430.7778 | 0.35036 | 0.05047
1923.1537 | 0.35969 | 0.05407
1522.4358 | 0.36712 | 0.0572
1203.8446 | 0.37682 | 0.06059
952.86591 | 0.38696 | 0.06446
754.27557 | 0.39796 | 0.06863
596.71857 | 0.40643 | 0.0715
471.96338 | 0.41783 | 0.07479
373.20856 | 0.42683 | 0.07983
295.47278 | 0.43907 | 0.08466
233.87738 | 0.45156 | 0.0902
185.05922 | 0.46434 | 0.0941
146.35823 | 0.47848 | 0.09959
115.77804 | 0.49074 | 0.10727
91.6721 | 0.5074 | 0.11358
72.51701 | 0.52186 | 0.12316
57.36816 | 0.54072 | 0.13107
45.3629 | 0.56169 | 0.14311
35.93134 | 0.58515 | 0.15182
28.40909 | 0.61431 | 0.16073
22.48202 | 0.64663 | 0.16527
17.79613 | 0.68048 | 0.1655
14.06813 | 0.71132 | 0.15917
11.1448 | 0.74331 | 0.14934
8.81772 | 0.76627 | 0.13595
6.97545 | 0.78947 | 0.12
5.5173 | 0.80743 | 0.10498
4.36941 | 0.81887 | 0.09435
3.45686 | 0.82602 | 0.08416
2.73547 | 0.83241 | 0.07182
2.16054 | 0.83864 | 0.0612
1.70952 | 0.84685 | 0.05417
1.35352 | 0.85639 | 0.05087
1.07079 | 0.86351 | 0.05269
0.84734 | 0.86659 | 0.05814
0.67072 | 0.86602 | 0.06342
0.53067 | 0.8633 | 0.06461
0.41976 | 0.86171 | 0.0633
0.33183 | 0.8661 | 0.05985
0.26261 | 0.87642 | 0.05865
0.20791 | 0.89369 | 0.06378
0.16452 | 0.91511 | 0.079
0.13007 | 0.93348 | 0.1061
0.10309 | 0.94332 | 0.14138
0.08153 | 0.94344 | 0.17601
0.06443 | 0.94278 | 0.20428
0.05102 | 0.94461 | 0.21876
0.04042 | 0.96134 | 0.23056
0.03192 | 0.99376 | 0.2449
0.02528 | 1.04172 | 0.26469
0.01999 | 1.10895 | 0.29556