## Sheet1
20004.453 | 0.28351 | -0.02052
15829.126 | 0.28846 | -0.00724
12516.703 | 0.29693 | 0.00608
9909.4424 | 0.30353 | 0.01571
7835.48 | 0.31105 | 0.02403
6217.2461 | 0.31771 | 0.02962
4905.291 | 0.32432 | 0.03709
3881.2737 | 0.33276 | 0.04137
3070.9827 | 0.34255 | 0.04488
2430.7778 | 0.34931 | 0.04935
1923.1537 | 0.35845 | 0.05236
1522.4358 | 0.36688 | 0.05714
1203.8446 | 0.37542 | 0.06056
952.86591 | 0.38529 | 0.06389
754.27557 | 0.3947 | 0.06842
596.71857 | 0.40602 | 0.07231
471.96338 | 0.41618 | 0.07381
373.20856 | 0.42597 | 0.07919
295.47278 | 0.43774 | 0.08318
233.87738 | 0.4495 | 0.08676
185.05922 | 0.46207 | 0.09213
146.35823 | 0.47487 | 0.10005
115.77804 | 0.48928 | 0.10511
91.6721 | 0.50331 | 0.11226
72.51701 | 0.51897 | 0.12056
57.36816 | 0.53764 | 0.13069
45.3629 | 0.55849 | 0.14154
35.93134 | 0.58367 | 0.15201
28.40909 | 0.61175 | 0.15963
22.48202 | 0.64327 | 0.16423
17.79613 | 0.67669 | 0.16422
14.06813 | 0.70965 | 0.15728
11.1448 | 0.73791 | 0.14838
8.81772 | 0.76393 | 0.13335
6.97545 | 0.78486 | 0.12
5.5173 | 0.79898 | 0.1049
4.36941 | 0.81193 | 0.09153
3.45686 | 0.82151 | 0.07825
2.73547 | 0.83224 | 0.06748
2.16054 | 0.84059 | 0.06279
1.70952 | 0.84561 | 0.06125
1.35352 | 0.84713 | 0.05993
1.07079 | 0.84649 | 0.05684
0.84734 | 0.84761 | 0.0524
0.67072 | 0.85183 | 0.04806
0.53067 | 0.86004 | 0.04525
0.41976 | 0.87322 | 0.04646
0.33183 | 0.88747 | 0.05639
0.26261 | 0.8985 | 0.07518
0.20791 | 0.90042 | 0.09747
0.16452 | 0.8964 | 0.11744
0.13007 | 0.89049 | 0.12885
0.10309 | 0.89104 | 0.13478
0.08153 | 0.90412 | 0.13973
0.06443 | 0.92659 | 0.15151
0.05102 | 0.96029 | 0.1675
0.04042 | 1.00705 | 0.19636
0.03192 | 1.05866 | 0.24656
0.02528 | 1.09959 | 0.31578
0.01999 | 1.12217 | 0.38668