## Sheet1
20004.453 | 0.28373 | -0.02129
15829.126 | 0.28852 | -0.00746
12516.703 | 0.29558 | 0.00538
9909.4424 | 0.3049 | 0.01641
7835.48 | 0.31151 | 0.02337
6217.2461 | 0.31941 | 0.03131
4905.291 | 0.32791 | 0.03712
3881.2737 | 0.33506 | 0.04142
3070.9827 | 0.343 | 0.04469
2430.7778 | 0.35053 | 0.0491
1923.1537 | 0.35768 | 0.05291
1522.4358 | 0.36727 | 0.05713
1203.8446 | 0.3775 | 0.06149
952.86591 | 0.38662 | 0.06386
754.27557 | 0.39637 | 0.06724
596.71857 | 0.40661 | 0.07094
471.96338 | 0.41658 | 0.07658
373.20856 | 0.42665 | 0.08073
295.47278 | 0.43712 | 0.08334
233.87738 | 0.45072 | 0.08862
185.05922 | 0.46357 | 0.09453
146.35823 | 0.47694 | 0.09889
115.77804 | 0.49126 | 0.10655
91.6721 | 0.50582 | 0.11504
72.51701 | 0.5223 | 0.1229
57.36816 | 0.54002 | 0.13317
45.3629 | 0.56074 | 0.14312
35.93134 | 0.58541 | 0.15306
28.40909 | 0.61387 | 0.16373
22.48202 | 0.64566 | 0.16662
17.79613 | 0.68082 | 0.16836
14.06813 | 0.71486 | 0.16468
11.1448 | 0.74368 | 0.15414
8.81772 | 0.77268 | 0.14052
6.97545 | 0.79606 | 0.12496
5.5173 | 0.81181 | 0.10978
4.36941 | 0.82541 | 0.09601
3.45686 | 0.83622 | 0.08342
2.73547 | 0.84376 | 0.07325
2.16054 | 0.85225 | 0.06537
1.70952 | 0.85664 | 0.05989
1.35352 | 0.86126 | 0.05579
1.07079 | 0.86608 | 0.05365
0.84734 | 0.87032 | 0.05225
0.67072 | 0.87442 | 0.05409
0.53067 | 0.87775 | 0.05634
0.41976 | 0.8817 | 0.05992
0.33183 | 0.88705 | 0.06447
0.26261 | 0.89352 | 0.07284
0.20791 | 0.89918 | 0.08231
0.16452 | 0.9072 | 0.09314
0.13007 | 0.91785 | 0.10672
0.10309 | 0.9323 | 0.12561
0.08153 | 0.94632 | 0.15158
0.06443 | 0.96024 | 0.18079
0.05102 | 0.97305 | 0.20635
0.04042 | 0.99552 | 0.23305
0.03192 | 1.02648 | 0.26534
0.02528 | 1.06089 | 0.30204
0.01999 | 1.10089 | 0.33793