## Sheet1
20004.453 | 0.28269 | -0.02215
15829.126 | 0.29105 | -0.00604
12516.703 | 0.29771 | 0.0062
9909.4424 | 0.30456 | 0.01653
7835.48 | 0.31061 | 0.02461
6217.2461 | 0.32037 | 0.03186
4905.291 | 0.32641 | 0.03615
3881.2737 | 0.33506 | 0.04033
3070.9827 | 0.34254 | 0.04583
2430.7778 | 0.35214 | 0.04941
1923.1537 | 0.35868 | 0.05316
1522.4358 | 0.36668 | 0.05655
1203.8446 | 0.37807 | 0.06054
952.86591 | 0.385 | 0.06469
754.27557 | 0.39678 | 0.06839
596.71857 | 0.40669 | 0.072
471.96338 | 0.41616 | 0.07529
373.20856 | 0.42725 | 0.08074
295.47278 | 0.44009 | 0.08529
233.87738 | 0.44972 | 0.08931
185.05922 | 0.46364 | 0.09347
146.35823 | 0.47649 | 0.09897
115.77804 | 0.49057 | 0.1059
91.6721 | 0.50683 | 0.11372
72.51701 | 0.52341 | 0.12256
57.36816 | 0.53872 | 0.13229
45.3629 | 0.56117 | 0.14376
35.93134 | 0.58593 | 0.15395
28.40909 | 0.61501 | 0.16303
22.48202 | 0.64651 | 0.16862
17.79613 | 0.68106 | 0.16835
14.06813 | 0.71469 | 0.16369
11.1448 | 0.7436 | 0.15269
8.81772 | 0.77169 | 0.13869
6.97545 | 0.79374 | 0.12664
5.5173 | 0.81067 | 0.10897
4.36941 | 0.82477 | 0.0946
3.45686 | 0.83688 | 0.08269
2.73547 | 0.84305 | 0.07383
2.16054 | 0.85039 | 0.06514
1.70952 | 0.85535 | 0.05944
1.35352 | 0.85971 | 0.05593
1.07079 | 0.86437 | 0.05361
0.84734 | 0.86823 | 0.05213
0.67072 | 0.87246 | 0.05285
0.53067 | 0.87761 | 0.05499
0.41976 | 0.88167 | 0.05934
0.33183 | 0.88617 | 0.06474
0.26261 | 0.89388 | 0.07146
0.20791 | 0.90135 | 0.08239
0.16452 | 0.90889 | 0.09686
0.13007 | 0.91538 | 0.11318
0.10309 | 0.92371 | 0.12898
0.08153 | 0.93724 | 0.14722
0.06443 | 0.95464 | 0.17067
0.05102 | 0.9745 | 0.19874
0.04042 | 0.99823 | 0.22687
0.03192 | 1.03259 | 0.25604
0.02528 | 1.0781 | 0.29683
0.01999 | 1.12506 | 0.35185