## Sheet1
20004.453 | 0.30394 | -0.01083
15829.126 | 0.314 | 0.00359
12516.703 | 0.32131 | 0.01531
9909.4424 | 0.33178 | 0.02393
7835.48 | 0.33963 | 0.03067
6217.2461 | 0.34829 | 0.03579
4905.291 | 0.35611 | 0.04228
3881.2737 | 0.36393 | 0.04642
3070.9827 | 0.37353 | 0.05211
2430.7778 | 0.38146 | 0.05547
1923.1537 | 0.39043 | 0.05794
1522.4358 | 0.39952 | 0.06161
1203.8446 | 0.40831 | 0.06561
952.86591 | 0.41888 | 0.069
754.27557 | 0.42947 | 0.07353
596.71857 | 0.44002 | 0.07726
471.96338 | 0.45057 | 0.08171
373.20856 | 0.46358 | 0.08547
295.47278 | 0.47625 | 0.0904
233.87738 | 0.48853 | 0.0951
185.05922 | 0.50233 | 0.10026
146.35823 | 0.51726 | 0.10554
115.77804 | 0.53042 | 0.11152
91.6721 | 0.5457 | 0.11799
72.51701 | 0.56077 | 0.12739
57.36816 | 0.5763 | 0.13511
45.3629 | 0.59415 | 0.14647
35.93134 | 0.61404 | 0.15865
28.40909 | 0.6336 | 0.17588
22.48202 | 0.65913 | 0.19373
17.79613 | 0.69106 | 0.21463
14.06813 | 0.72916 | 0.23355
11.1448 | 0.77271 | 0.25009
8.81772 | 0.82398 | 0.26311
6.97545 | 0.88225 | 0.26173
5.5173 | 0.92838 | 0.25693
4.36941 | 0.98394 | 0.23982
3.45686 | 1.02398 | 0.22411
2.73547 | 1.06013 | 0.19762
2.16054 | 1.08865 | 0.17347
1.70952 | 1.10936 | 0.15262
1.35352 | 1.12449 | 0.13313
1.07079 | 1.13672 | 0.11569
0.84734 | 1.14679 | 0.1041
0.67072 | 1.15529 | 0.09624
0.53067 | 1.16152 | 0.09193
0.41976 | 1.1673 | 0.08928
0.33183 | 1.17467 | 0.0897
0.26261 | 1.18254 | 0.09436
0.20791 | 1.1903 | 0.10302
0.16452 | 1.19699 | 0.11499
0.13007 | 1.20504 | 0.12837
0.10309 | 1.21881 | 0.14453
0.08153 | 1.23676 | 0.16791
0.06443 | 1.25761 | 0.19736
0.05102 | 1.27608 | 0.22832
0.04042 | 1.30298 | 0.25653
0.03192 | 1.3428 | 0.2893
0.02528 | 1.38827 | 0.33434
0.01999 | 1.43223 | 0.38735