## Sheet1
20004.453 | 0.30266 | -0.01191
15829.126 | 0.3112 | 0.00323
12516.703 | 0.32168 | 0.0145
9909.4424 | 0.32918 | 0.02368
7835.48 | 0.33746 | 0.03012
6217.2461 | 0.34521 | 0.03654
4905.291 | 0.35366 | 0.04386
3881.2737 | 0.36343 | 0.04663
3070.9827 | 0.37077 | 0.05078
2430.7778 | 0.37955 | 0.05478
1923.1537 | 0.38795 | 0.05992
1522.4358 | 0.39739 | 0.06204
1203.8446 | 0.40663 | 0.06564
952.86591 | 0.41601 | 0.06903
754.27557 | 0.42648 | 0.07255
596.71857 | 0.43728 | 0.07536
471.96338 | 0.44885 | 0.08119
373.20856 | 0.46115 | 0.08618
295.47278 | 0.47346 | 0.0896
233.87738 | 0.48725 | 0.09552
185.05922 | 0.50128 | 0.09994
146.35823 | 0.51322 | 0.1041
115.77804 | 0.5279 | 0.11154
91.6721 | 0.54345 | 0.11755
72.51701 | 0.55976 | 0.12482
57.36816 | 0.57547 | 0.135
45.3629 | 0.59381 | 0.14631
35.93134 | 0.61088 | 0.15926
28.40909 | 0.63304 | 0.1752
22.48202 | 0.65837 | 0.19391
17.79613 | 0.68927 | 0.21232
14.06813 | 0.72845 | 0.23311
11.1448 | 0.77299 | 0.24981
8.81772 | 0.82424 | 0.25654
6.97545 | 0.87438 | 0.25509
5.5173 | 0.92889 | 0.25277
4.36941 | 0.97334 | 0.23281
3.45686 | 1.01833 | 0.21411
2.73547 | 1.05094 | 0.19215
2.16054 | 1.0776 | 0.16754
1.70952 | 1.09794 | 0.14614
1.35352 | 1.11313 | 0.12777
1.07079 | 1.12454 | 0.11364
0.84734 | 1.13341 | 0.10152
0.67072 | 1.14065 | 0.09333
0.53067 | 1.14924 | 0.08895
0.41976 | 1.15515 | 0.08804
0.33183 | 1.16045 | 0.08959
0.26261 | 1.16698 | 0.09304
0.20791 | 1.17555 | 0.09964
0.16452 | 1.18531 | 0.11205
0.13007 | 1.19486 | 0.12905
0.10309 | 1.20392 | 0.14649
0.08153 | 1.2185 | 0.16601
0.06443 | 1.23975 | 0.19189
0.05102 | 1.26664 | 0.2249
0.04042 | 1.29211 | 0.26248
0.03192 | 1.32162 | 0.29615
0.02528 | 1.36372 | 0.32946
0.01999 | 1.4194 | 0.37309