## Sheet1
20004.453 | 0.784 | -0.00032
15829.126 | 0.79585 | 0.01327
12516.703 | 0.80523 | 0.02427
9909.4424 | 0.81549 | 0.03136
7835.48 | 0.82487 | 0.03609
6217.2461 | 0.83187 | 0.04007
4905.291 | 0.842 | 0.04446
3881.2737 | 0.85042 | 0.04544
3070.9827 | 0.85678 | 0.04995
2430.7778 | 0.8667 | 0.05079
1923.1537 | 0.87487 | 0.05208
1522.4358 | 0.88511 | 0.05445
1203.8446 | 0.89307 | 0.05786
952.86591 | 0.90002 | 0.0587
754.27557 | 0.90575 | 0.06274
596.71857 | 0.91637 | 0.06292
471.96338 | 0.92584 | 0.06736
373.20856 | 0.93575 | 0.07072
295.47278 | 0.94494 | 0.07398
233.87738 | 0.95568 | 0.07811
185.05922 | 0.9682 | 0.08272
146.35823 | 0.97785 | 0.08817
115.77804 | 0.9891 | 0.09259
91.6721 | 1.0005 | 0.10021
72.51701 | 1.01405 | 0.10921
57.36816 | 1.02792 | 0.11851
45.3629 | 1.04326 | 0.12763
35.93134 | 1.05959 | 0.14269
28.40909 | 1.07907 | 0.15708
22.48202 | 1.10289 | 0.17421
17.79613 | 1.13029 | 0.19319
14.06813 | 1.16646 | 0.21101
11.1448 | 1.20765 | 0.2248
8.81772 | 1.25041 | 0.23588
6.97545 | 1.29888 | 0.24358
5.5173 | 1.34745 | 0.23311
4.36941 | 1.39018 | 0.22815
3.45686 | 1.4309 | 0.2088
2.73547 | 1.46877 | 0.19055
2.16054 | 1.49525 | 0.17068
1.70952 | 1.51665 | 0.15123
1.35352 | 1.53352 | 0.13304
1.07079 | 1.54716 | 0.11918
0.84734 | 1.55738 | 0.10771
0.67072 | 1.56661 | 0.10063
0.53067 | 1.57462 | 0.09495
0.41976 | 1.58318 | 0.09383
0.33183 | 1.59161 | 0.09712
0.26261 | 1.59827 | 0.10304
0.20791 | 1.60505 | 0.11102
0.16452 | 1.61515 | 0.11945
0.13007 | 1.62868 | 0.13275
0.10309 | 1.64322 | 0.15173
0.08153 | 1.6577 | 0.17333
0.06443 | 1.67874 | 0.19669
0.05102 | 1.70809 | 0.21992
0.04042 | 1.74606 | 0.25448
0.03192 | 1.78244 | 0.2992
0.02528 | 1.81374 | 0.34194
0.01999 | 1.85063 | 0.37756