## Sheet1
20004.453 | 0.78993 | 0.0003
15829.126 | 0.80046 | 0.01331
12516.703 | 0.80917 | 0.02281
9909.4424 | 0.81998 | 0.02957
7835.48 | 0.82948 | 0.03742
6217.2461 | 0.83772 | 0.04136
4905.291 | 0.84634 | 0.04487
3881.2737 | 0.85477 | 0.04554
3070.9827 | 0.86302 | 0.04835
2430.7778 | 0.87176 | 0.05176
1923.1537 | 0.87917 | 0.05369
1522.4358 | 0.88591 | 0.05587
1203.8446 | 0.89518 | 0.05579
952.86591 | 0.9035 | 0.05895
754.27557 | 0.91284 | 0.0614
596.71857 | 0.92094 | 0.06276
471.96338 | 0.93001 | 0.06916
373.20856 | 0.94127 | 0.07002
295.47278 | 0.95154 | 0.07369
233.87738 | 0.96123 | 0.0784
185.05922 | 0.97088 | 0.08192
146.35823 | 0.98108 | 0.0866
115.77804 | 0.99288 | 0.09491
91.6721 | 1.00532 | 0.09996
72.51701 | 1.01857 | 0.10859
57.36816 | 1.03278 | 0.11722
45.3629 | 1.04596 | 0.12873
35.93134 | 1.06378 | 0.14296
28.40909 | 1.08352 | 0.15845
22.48202 | 1.10685 | 0.17404
17.79613 | 1.13559 | 0.19206
14.06813 | 1.17163 | 0.20957
11.1448 | 1.21031 | 0.22434
8.81772 | 1.25448 | 0.23443
6.97545 | 1.30573 | 0.2402
5.5173 | 1.35028 | 0.23154
4.36941 | 1.3951 | 0.22468
3.45686 | 1.43328 | 0.206
2.73547 | 1.46898 | 0.18698
2.16054 | 1.49749 | 0.16803
1.70952 | 1.51657 | 0.14867
1.35352 | 1.53418 | 0.1318
1.07079 | 1.54708 | 0.11721
0.84734 | 1.55775 | 0.10664
0.67072 | 1.56543 | 0.09938
0.53067 | 1.57327 | 0.09388
0.41976 | 1.58178 | 0.09237
0.33183 | 1.59032 | 0.09528
0.26261 | 1.59801 | 0.10233
0.20791 | 1.60455 | 0.11029
0.16452 | 1.61376 | 0.11944
0.13007 | 1.6269 | 0.13201
0.10309 | 1.64198 | 0.15054
0.08153 | 1.65748 | 0.17271
0.06443 | 1.67762 | 0.19666
0.05102 | 1.70538 | 0.2185
0.04042 | 1.74271 | 0.25098
0.03192 | 1.78197 | 0.29508
0.02528 | 1.81531 | 0.34031
0.01999 | 1.85132 | 0.37734