## Sheet1
20004.453 | 0.7866 | 0.00124
15829.126 | 0.79902 | 0.01364
12516.703 | 0.80806 | 0.02458
9909.4424 | 0.81909 | 0.03115
7835.48 | 0.8292 | 0.03652
6217.2461 | 0.83549 | 0.03947
4905.291 | 0.84554 | 0.04361
3881.2737 | 0.85507 | 0.0472
3070.9827 | 0.8625 | 0.04776
2430.7778 | 0.87102 | 0.04955
1923.1537 | 0.87929 | 0.05298
1522.4358 | 0.88737 | 0.05513
1203.8446 | 0.89591 | 0.05623
952.86591 | 0.90458 | 0.05892
754.27557 | 0.91063 | 0.0606
596.71857 | 0.92095 | 0.06465
471.96338 | 0.92892 | 0.06908
373.20856 | 0.93961 | 0.0703
295.47278 | 0.95061 | 0.07374
233.87738 | 0.96071 | 0.07873
185.05922 | 0.97049 | 0.08287
146.35823 | 0.98161 | 0.08813
115.77804 | 0.99335 | 0.09319
91.6721 | 1.00398 | 0.10042
72.51701 | 1.01491 | 0.10802
57.36816 | 1.02968 | 0.11369
45.3629 | 1.0443 | 0.12535
35.93134 | 1.06469 | 0.14006
28.40909 | 1.07954 | 0.15387
22.48202 | 1.10373 | 0.17181
17.79613 | 1.13885 | 0.18866
14.06813 | 1.17045 | 0.19383
11.1448 | 1.20825 | 0.21547
8.81772 | 1.246 | 0.20456
6.97545 | 1.3039 | 0.20047
5.5173 | 1.34111 | 0.21277
4.36941 | 1.35918 | 0.19655
3.45686 | 1.38149 | 0.16336
2.73547 | 1.41815 | 0.12326
2.16054 | 1.46488 | 0.10258
1.70952 | 1.49896 | 0.10996
1.35352 | 1.50501 | 0.13118
1.07079 | 1.4807 | 0.14416
0.84734 | 1.43952 | 0.13065
0.67072 | 1.40996 | 0.09231
0.53067 | 1.407 | 0.0282
0.41976 | 1.44941 | -0.029
0.33183 | 1.52669 | -0.04643
0.26261 | 1.6084 | -0.00469
0.20791 | 1.6537 | 0.09187
0.16452 | 1.63189 | 0.21363
0.13007 | 1.53532 | 0.30956
0.10309 | 1.39179 | 0.33029
0.08153 | 1.25791 | 0.25146
0.06443 | 1.20013 | 0.11826
0.05102 | 1.26909 | -0.07806
0.04042 | 1.48969 | -0.21557
0.03192 | 1.81048 | -0.19485
0.02528 | 2.09 | 0.04077
0.01999 | 2.19179 | 0.42635