## Sheet1
20004.453 | 0.76861 | -0.00594
15829.126 | 0.77721 | 0.00667
12516.703 | 0.78648 | 0.01678
9909.4424 | 0.79476 | 0.02405
7835.48 | 0.80123 | 0.02901
6217.2461 | 0.81131 | 0.0343
4905.291 | 0.8182 | 0.03797
3881.2737 | 0.82638 | 0.04116
3070.9827 | 0.83493 | 0.04389
2430.7778 | 0.84023 | 0.04715
1923.1537 | 0.8483 | 0.04826
1522.4358 | 0.85484 | 0.04854
1203.8446 | 0.86389 | 0.05099
952.86591 | 0.87104 | 0.05364
754.27557 | 0.88019 | 0.05676
596.71857 | 0.88762 | 0.0582
471.96338 | 0.89506 | 0.062
373.20856 | 0.90348 | 0.06448
295.47278 | 0.9122 | 0.06906
233.87738 | 0.92149 | 0.07153
185.05922 | 0.92895 | 0.07721
146.35823 | 0.94306 | 0.08202
115.77804 | 0.95303 | 0.08889
91.6721 | 0.96614 | 0.09481
72.51701 | 0.98135 | 0.10371
57.36816 | 0.99587 | 0.11345
45.3629 | 1.0149 | 0.12166
35.93134 | 1.03842 | 0.12818
28.40909 | 1.06243 | 0.13417
22.48202 | 1.08992 | 0.13547
17.79613 | 1.11757 | 0.13196
14.06813 | 1.14177 | 0.1265
11.1448 | 1.16643 | 0.11497
8.81772 | 1.18229 | 0.10517
6.97545 | 1.19823 | 0.09145
5.5173 | 1.21032 | 0.078
4.36941 | 1.22192 | 0.07116
3.45686 | 1.2281 | 0.06675
2.73547 | 1.22937 | 0.05972
2.16054 | 1.23079 | 0.05026
1.70952 | 1.23687 | 0.04166
1.35352 | 1.245 | 0.03653
1.07079 | 1.25716 | 0.03767
0.84734 | 1.26696 | 0.04588
0.67072 | 1.27043 | 0.05841
0.53067 | 1.26276 | 0.07262
0.41976 | 1.24838 | 0.07784
0.33183 | 1.23551 | 0.07057
0.26261 | 1.23434 | 0.05204
0.20791 | 1.25276 | 0.02936
0.16452 | 1.2976 | 0.01763
0.13007 | 1.36199 | 0.03591
0.10309 | 1.42497 | 0.10014
0.08153 | 1.45254 | 0.20938
0.06443 | 1.42819 | 0.32643
0.05102 | 1.31224 | 0.41627
0.04042 | 1.15265 | 0.40821
0.03192 | 1.01968 | 0.26133
0.02528 | 1.02375 | -0.00869
0.01999 | 1.25929 | -0.31676