## Sheet1
20004.453 | 0.76979 | -0.0071
15829.126 | 0.77887 | 0.00528
12516.703 | 0.78761 | 0.01694
9909.4424 | 0.79532 | 0.02473
7835.48 | 0.80279 | 0.03116
6217.2461 | 0.81259 | 0.03466
4905.291 | 0.82013 | 0.03811
3881.2737 | 0.82669 | 0.04048
3070.9827 | 0.83404 | 0.04198
2430.7778 | 0.84223 | 0.04432
1923.1537 | 0.84812 | 0.04772
1522.4358 | 0.85663 | 0.04927
1203.8446 | 0.86388 | 0.05062
952.86591 | 0.87135 | 0.0535
754.27557 | 0.87884 | 0.05642
596.71857 | 0.88858 | 0.05959
471.96338 | 0.89532 | 0.06281
373.20856 | 0.90412 | 0.06501
295.47278 | 0.91298 | 0.06848
233.87738 | 0.92322 | 0.07356
185.05922 | 0.93303 | 0.077
146.35823 | 0.94183 | 0.08151
115.77804 | 0.95306 | 0.08832
91.6721 | 0.96723 | 0.09531
72.51701 | 0.981 | 0.10428
57.36816 | 0.99866 | 0.11205
45.3629 | 1.01737 | 0.1198
35.93134 | 1.03963 | 0.1283
28.40909 | 1.06326 | 0.1328
22.48202 | 1.09075 | 0.13384
17.79613 | 1.1177 | 0.13261
14.06813 | 1.14274 | 0.12404
11.1448 | 1.1651 | 0.11559
8.81772 | 1.18297 | 0.10229
6.97545 | 1.2012 | 0.09155
5.5173 | 1.21126 | 0.08279
4.36941 | 1.21735 | 0.07307
3.45686 | 1.22349 | 0.06173
2.73547 | 1.23012 | 0.05154
2.16054 | 1.23955 | 0.04559
1.70952 | 1.24835 | 0.0465
1.35352 | 1.25075 | 0.05137
1.07079 | 1.24944 | 0.05527
0.84734 | 1.24337 | 0.05643
0.67072 | 1.23937 | 0.05162
0.53067 | 1.24004 | 0.04054
0.41976 | 1.25285 | 0.02923
0.33183 | 1.2787 | 0.02661
0.26261 | 1.31173 | 0.0417
0.20791 | 1.33885 | 0.08062
0.16452 | 1.3444 | 0.13764
0.13007 | 1.31384 | 0.19305
0.10309 | 1.25448 | 0.22028
0.08153 | 1.18868 | 0.19776
0.06443 | 1.15331 | 0.13432
0.05102 | 1.18918 | 0.01278
0.04042 | 1.34177 | -0.09666
0.03192 | 1.60839 | -0.10751
0.02528 | 1.91639 | 0.07053
0.01999 | 2.12726 | 0.47559