## Sheet1
20004.453 | 0.76021 | -0.01388
15829.126 | 0.76777 | -0.00135
12516.703 | 0.77653 | 0.00846
9909.4424 | 0.78397 | 0.01775
7835.48 | 0.79176 | 0.0241
6217.2461 | 0.79824 | 0.02964
4905.291 | 0.8053 | 0.03266
3881.2737 | 0.81184 | 0.03695
3070.9827 | 0.8195 | 0.03942
2430.7778 | 0.82649 | 0.04278
1923.1537 | 0.83186 | 0.04535
1522.4358 | 0.84111 | 0.04851
1203.8446 | 0.84728 | 0.04726
952.86591 | 0.85407 | 0.05144
754.27557 | 0.86121 | 0.05318
596.71857 | 0.86926 | 0.05564
471.96338 | 0.8777 | 0.05986
373.20856 | 0.88604 | 0.06201
295.47278 | 0.89372 | 0.0673
233.87738 | 0.90386 | 0.07179
185.05922 | 0.91255 | 0.07517
146.35823 | 0.92311 | 0.08015
115.77804 | 0.93549 | 0.08818
91.6721 | 0.94536 | 0.09508
72.51701 | 0.96019 | 0.10304
57.36816 | 0.97659 | 0.11372
45.3629 | 0.99543 | 0.12231
35.93134 | 1.01838 | 0.13176
28.40909 | 1.04192 | 0.13705
22.48202 | 1.07135 | 0.14169
17.79613 | 1.0982 | 0.13988
14.06813 | 1.12537 | 0.13549
11.1448 | 1.15038 | 0.12409
8.81772 | 1.17163 | 0.11225
6.97545 | 1.19016 | 0.09917
5.5173 | 1.20187 | 0.08543
4.36941 | 1.21265 | 0.07729
3.45686 | 1.21937 | 0.06565
2.73547 | 1.22619 | 0.05754
2.16054 | 1.23093 | 0.05211
1.70952 | 1.23518 | 0.04813
1.35352 | 1.2387 | 0.04409
1.07079 | 1.24227 | 0.0438
0.84734 | 1.24561 | 0.04405
0.67072 | 1.24825 | 0.04561
0.53067 | 1.25185 | 0.04813
0.41976 | 1.25566 | 0.05161
0.33183 | 1.26055 | 0.05774
0.26261 | 1.26566 | 0.06578
0.20791 | 1.27096 | 0.07449
0.16452 | 1.27951 | 0.08436
0.13007 | 1.29031 | 0.09968
0.10309 | 1.30109 | 0.11959
0.08153 | 1.31121 | 0.14213
0.06443 | 1.32335 | 0.16553
0.05102 | 1.34011 | 0.18496
0.04042 | 1.36467 | 0.21114
0.03192 | 1.39149 | 0.24227
0.02528 | 1.42239 | 0.27219
0.01999 | 1.46439 | 0.30377