## Sheet1
20004.453 | 0.7609 | -0.01563
15829.126 | 0.77128 | -0.00163
12516.703 | 0.77702 | 0.00927
9909.4424 | 0.78495 | 0.01737
7835.48 | 0.7916 | 0.02212
6217.2461 | 0.79924 | 0.03053
4905.291 | 0.80533 | 0.03301
3881.2737 | 0.8132 | 0.03673
3070.9827 | 0.82028 | 0.04089
2430.7778 | 0.82564 | 0.0414
1923.1537 | 0.83405 | 0.04311
1522.4358 | 0.84051 | 0.04651
1203.8446 | 0.8475 | 0.04861
952.86591 | 0.85583 | 0.0523
754.27557 | 0.86131 | 0.05319
596.71857 | 0.87012 | 0.05826
471.96338 | 0.87842 | 0.05923
373.20856 | 0.88795 | 0.06344
295.47278 | 0.89562 | 0.06685
233.87738 | 0.90309 | 0.0717
185.05922 | 0.91292 | 0.07557
146.35823 | 0.92308 | 0.08214
115.77804 | 0.93493 | 0.0876
91.6721 | 0.94859 | 0.09545
72.51701 | 0.96111 | 0.10535
57.36816 | 0.97748 | 0.11349
45.3629 | 0.99504 | 0.12362
35.93134 | 1.01873 | 0.13289
28.40909 | 1.04241 | 0.13822
22.48202 | 1.07049 | 0.14157
17.79613 | 1.09996 | 0.13959
14.06813 | 1.12775 | 0.13382
11.1448 | 1.15128 | 0.12535
8.81772 | 1.17287 | 0.11311
6.97545 | 1.18961 | 0.09992
5.5173 | 1.20187 | 0.08804
4.36941 | 1.21214 | 0.07592
3.45686 | 1.21931 | 0.06637
2.73547 | 1.22646 | 0.05836
2.16054 | 1.23073 | 0.05165
1.70952 | 1.23585 | 0.04697
1.35352 | 1.23927 | 0.04476
1.07079 | 1.24259 | 0.04369
0.84734 | 1.24569 | 0.04371
0.67072 | 1.24906 | 0.0446
0.53067 | 1.25304 | 0.04797
0.41976 | 1.25672 | 0.05341
0.33183 | 1.26027 | 0.05898
0.26261 | 1.26501 | 0.06556
0.20791 | 1.2717 | 0.07455
0.16452 | 1.27926 | 0.08636
0.13007 | 1.287 | 0.10077
0.10309 | 1.29734 | 0.115
0.08153 | 1.31275 | 0.13283
0.06443 | 1.33201 | 0.15722
0.05102 | 1.35178 | 0.18913
0.04042 | 1.36891 | 0.22205
0.03192 | 1.3898 | 0.2514
0.02528 | 1.41922 | 0.28015
0.01999 | 1.45649 | 0.31404