## Sheet1
20004.453 | 0.76675 | -0.01566
15829.126 | 0.7738 | -0.0011
12516.703 | 0.77994 | 0.00787
9909.4424 | 0.78938 | 0.01809
7835.48 | 0.79396 | 0.02355
6217.2461 | 0.8018 | 0.02937
4905.291 | 0.80843 | 0.03523
3881.2737 | 0.817 | 0.03654
3070.9827 | 0.82179 | 0.04005
2430.7778 | 0.83074 | 0.0421
1923.1537 | 0.8365 | 0.04446
1522.4358 | 0.84374 | 0.04646
1203.8446 | 0.85077 | 0.04894
952.86591 | 0.85875 | 0.05055
754.27557 | 0.86629 | 0.05461
596.71857 | 0.87411 | 0.05812
471.96338 | 0.8818 | 0.05861
373.20856 | 0.89083 | 0.06198
295.47278 | 0.8984 | 0.06652
233.87738 | 0.90897 | 0.07003
185.05922 | 0.91838 | 0.07603
146.35823 | 0.92837 | 0.08115
115.77804 | 0.93853 | 0.08892
91.6721 | 0.95149 | 0.09593
72.51701 | 0.96413 | 0.10391
57.36816 | 0.98214 | 0.1129
45.3629 | 1.0002 | 0.12235
35.93134 | 1.02039 | 0.13056
28.40909 | 1.04652 | 0.1383
22.48202 | 1.07487 | 0.14051
17.79613 | 1.10292 | 0.13912
14.06813 | 1.13002 | 0.13326
11.1448 | 1.15386 | 0.12216
8.81772 | 1.17435 | 0.1109
6.97545 | 1.19302 | 0.09783
5.5173 | 1.2018 | 0.08539
4.36941 | 1.21519 | 0.07389
3.45686 | 1.22329 | 0.06497
2.73547 | 1.22803 | 0.05675
2.16054 | 1.23279 | 0.05197
1.70952 | 1.23723 | 0.04732
1.35352 | 1.23961 | 0.04532
1.07079 | 1.2436 | 0.04301
0.84734 | 1.24731 | 0.04307
0.67072 | 1.25099 | 0.04472
0.53067 | 1.25378 | 0.04736
0.41976 | 1.25751 | 0.05194
0.33183 | 1.26256 | 0.05737
0.26261 | 1.2688 | 0.06556
0.20791 | 1.27477 | 0.07649
0.16452 | 1.27988 | 0.08926
0.13007 | 1.28636 | 0.10165
0.10309 | 1.29722 | 0.11636
0.08153 | 1.31038 | 0.13503
0.06443 | 1.32716 | 0.15783
0.05102 | 1.34395 | 0.18119
0.04042 | 1.36953 | 0.20458
0.03192 | 1.40493 | 0.23716
0.02528 | 1.44166 | 0.28081
0.01999 | 1.47309 | 0.32971