## Sheet1
20004.453 | 0.78412 | 0.00052
15829.126 | 0.79452 | 0.01401
12516.703 | 0.804 | 0.02413
9909.4424 | 0.81429 | 0.03016
7835.48 | 0.82348 | 0.03752
6217.2461 | 0.8322 | 0.04061
4905.291 | 0.84212 | 0.04389
3881.2737 | 0.8487 | 0.04696
3070.9827 | 0.85794 | 0.04856
2430.7778 | 0.86754 | 0.05111
1923.1537 | 0.87485 | 0.05353
1522.4358 | 0.88159 | 0.05445
1203.8446 | 0.88974 | 0.05708
952.86591 | 0.90037 | 0.05914
754.27557 | 0.90761 | 0.06261
596.71857 | 0.91729 | 0.06531
471.96338 | 0.9257 | 0.06758
373.20856 | 0.93579 | 0.07076
295.47278 | 0.94479 | 0.07415
233.87738 | 0.95643 | 0.07808
185.05922 | 0.96661 | 0.08164
146.35823 | 0.97743 | 0.08701
115.77804 | 0.98935 | 0.0919
91.6721 | 1 | 0.09987
72.51701 | 1.0135 | 0.10912
57.36816 | 1.02666 | 0.11731
45.3629 | 1.04184 | 0.1293
35.93134 | 1.05807 | 0.14127
28.40909 | 1.07733 | 0.15723
22.48202 | 1.10158 | 0.17596
17.79613 | 1.12932 | 0.1919
14.06813 | 1.16354 | 0.21118
11.1448 | 1.20317 | 0.22638
8.81772 | 1.24764 | 0.23674
6.97545 | 1.29516 | 0.23632
5.5173 | 1.34388 | 0.23513
4.36941 | 1.38779 | 0.22137
3.45686 | 1.42984 | 0.20826
2.73547 | 1.46243 | 0.18806
2.16054 | 1.48947 | 0.16634
1.70952 | 1.51261 | 0.14787
1.35352 | 1.52896 | 0.13148
1.07079 | 1.54082 | 0.11732
0.84734 | 1.55109 | 0.10585
0.67072 | 1.55957 | 0.09835
0.53067 | 1.56825 | 0.09444
0.41976 | 1.57441 | 0.09303
0.33183 | 1.58181 | 0.09386
0.26261 | 1.59078 | 0.09819
0.20791 | 1.60136 | 0.10731
0.16452 | 1.61115 | 0.12153
0.13007 | 1.62014 | 0.13731
0.10309 | 1.63165 | 0.15224
0.08153 | 1.65019 | 0.17085
0.06443 | 1.6725 | 0.19541
0.05102 | 1.69588 | 0.22529
0.04042 | 1.72268 | 0.25307
0.03192 | 1.76252 | 0.28245
0.02528 | 1.81351 | 0.32146
0.01999 | 1.86694 | 0.37455