## Sheet1
20004.453 | 0.78413 | 0.00052
15829.126 | 0.79478 | 0.01464
12516.703 | 0.80549 | 0.02429
9909.4424 | 0.81328 | 0.02993
7835.48 | 0.8247 | 0.0357
6217.2461 | 0.83252 | 0.0409
4905.291 | 0.8415 | 0.04453
3881.2737 | 0.84916 | 0.04584
3070.9827 | 0.85806 | 0.04924
2430.7778 | 0.86615 | 0.05065
1923.1537 | 0.87378 | 0.05279
1522.4358 | 0.88263 | 0.05497
1203.8446 | 0.88989 | 0.05827
952.86591 | 0.8995 | 0.05881
754.27557 | 0.90727 | 0.06196
596.71857 | 0.91701 | 0.06469
471.96338 | 0.92602 | 0.06682
373.20856 | 0.93496 | 0.07032
295.47278 | 0.94624 | 0.07373
233.87738 | 0.95541 | 0.07798
185.05922 | 0.96482 | 0.08167
146.35823 | 0.97689 | 0.08765
115.77804 | 0.98806 | 0.09354
91.6721 | 0.9989 | 0.10114
72.51701 | 1.01096 | 0.10869
57.36816 | 1.02567 | 0.11844
45.3629 | 1.04085 | 0.12805
35.93134 | 1.05826 | 0.14196
28.40909 | 1.07687 | 0.15635
22.48202 | 1.10042 | 0.17389
17.79613 | 1.12944 | 0.19319
14.06813 | 1.16297 | 0.20815
11.1448 | 1.20182 | 0.22311
8.81772 | 1.24698 | 0.23354
6.97545 | 1.2994 | 0.23636
5.5173 | 1.34 | 0.2294
4.36941 | 1.38917 | 0.22163
3.45686 | 1.42563 | 0.20511
2.73547 | 1.46021 | 0.18406
2.16054 | 1.48877 | 0.1647
1.70952 | 1.50937 | 0.14667
1.35352 | 1.52553 | 0.12964
1.07079 | 1.53771 | 0.115
0.84734 | 1.54853 | 0.10478
0.67072 | 1.55729 | 0.09726
0.53067 | 1.56421 | 0.09338
0.41976 | 1.57122 | 0.09146
0.33183 | 1.58007 | 0.09331
0.26261 | 1.58903 | 0.09989
0.20791 | 1.59654 | 0.11002
0.16452 | 1.60436 | 0.12114
0.13007 | 1.61501 | 0.13324
0.10309 | 1.63096 | 0.14912
0.08153 | 1.64851 | 0.17189
0.06443 | 1.66858 | 0.19784
0.05102 | 1.69079 | 0.22175
0.04042 | 1.72645 | 0.24894
0.03192 | 1.77079 | 0.28838
0.02528 | 1.81262 | 0.33826
0.01999 | 1.84907 | 0.38674