## Sheet1
20004.453 | 0.41738 | -0.0344
15829.126 | 0.42496 | -0.01577
12516.703 | 0.43311 | 0.00181
9909.4424 | 0.43942 | 0.01334
7835.48 | 0.44885 | 0.02508
6217.2461 | 0.45555 | 0.03233
4905.291 | 0.46343 | 0.04224
3881.2737 | 0.47218 | 0.04968
3070.9827 | 0.48248 | 0.05596
2430.7778 | 0.49127 | 0.06358
1923.1537 | 0.50219 | 0.06998
1522.4358 | 0.51374 | 0.07578
1203.8446 | 0.52587 | 0.08179
952.86591 | 0.53704 | 0.08776
754.27557 | 0.55158 | 0.09478
596.71857 | 0.56517 | 0.10141
471.96338 | 0.58044 | 0.1077
373.20856 | 0.59787 | 0.11463
295.47278 | 0.61435 | 0.12198
233.87738 | 0.63338 | 0.13056
185.05922 | 0.65258 | 0.13832
146.35823 | 0.67205 | 0.14635
115.77804 | 0.69377 | 0.1542
91.6721 | 0.71669 | 0.16324
72.51701 | 0.73911 | 0.17276
57.36816 | 0.76416 | 0.18076
45.3629 | 0.78843 | 0.19346
35.93134 | 0.81523 | 0.20526
28.40909 | 0.8421 | 0.22023
22.48202 | 0.87325 | 0.24065
17.79613 | 0.91051 | 0.26072
14.06813 | 0.95319 | 0.28041
11.1448 | 1.00411 | 0.29968
8.81772 | 1.06072 | 0.31468
6.97545 | 1.13127 | 0.32258
5.5173 | 1.18757 | 0.31405
4.36941 | 1.25523 | 0.30595
3.45686 | 1.30688 | 0.28384
2.73547 | 1.35837 | 0.25365
2.16054 | 1.39856 | 0.2257
1.70952 | 1.42708 | 0.19827
1.35352 | 1.44903 | 0.17133
1.07079 | 1.46552 | 0.1486
0.84734 | 1.47874 | 0.12993
0.67072 | 1.489 | 0.11646
0.53067 | 1.49638 | 0.10663
0.41976 | 1.50428 | 0.10005
0.33183 | 1.5122 | 0.09848
0.26261 | 1.51995 | 0.10196
0.20791 | 1.52556 | 0.11005
0.16452 | 1.53059 | 0.11995
0.13007 | 1.53766 | 0.13112
0.10309 | 1.54837 | 0.14686
0.08153 | 1.56243 | 0.16951
0.06443 | 1.57873 | 0.19811
0.05102 | 1.59912 | 0.22596
0.04042 | 1.63363 | 0.26124
0.03192 | 1.67839 | 0.31282
0.02528 | 1.71921 | 0.37682
0.01999 | 1.75591 | 0.4396