## Sheet1
20004.453 | 0.41682 | -0.04163
15829.126 | 0.42274 | -0.0203
12516.703 | 0.42947 | -0.00517
9909.4424 | 0.43647 | 0.00814
7835.48 | 0.4436 | 0.01894
6217.2461 | 0.45161 | 0.02982
4905.291 | 0.45864 | 0.03847
3881.2737 | 0.46753 | 0.04543
3070.9827 | 0.47685 | 0.0517
2430.7778 | 0.48628 | 0.0581
1923.1537 | 0.49487 | 0.06512
1522.4358 | 0.50644 | 0.07305
1203.8446 | 0.52004 | 0.07734
952.86591 | 0.52959 | 0.08455
754.27557 | 0.54307 | 0.08901
596.71857 | 0.55717 | 0.09587
471.96338 | 0.57031 | 0.10259
373.20856 | 0.587 | 0.10797
295.47278 | 0.60136 | 0.11627
233.87738 | 0.62068 | 0.12315
185.05922 | 0.63782 | 0.13048
146.35823 | 0.65655 | 0.1378
115.77804 | 0.67733 | 0.14479
91.6721 | 0.69774 | 0.15301
72.51701 | 0.71942 | 0.16275
57.36816 | 0.74265 | 0.17349
45.3629 | 0.76602 | 0.18387
35.93134 | 0.79234 | 0.19878
28.40909 | 0.82247 | 0.21211
22.48202 | 0.85553 | 0.22876
17.79613 | 0.89461 | 0.2458
14.06813 | 0.94195 | 0.25865
11.1448 | 0.99218 | 0.26339
8.81772 | 1.04418 | 0.26493
6.97545 | 1.09882 | 0.25941
5.5173 | 1.14724 | 0.24078
4.36941 | 1.18806 | 0.22413
3.45686 | 1.22243 | 0.19971
2.73547 | 1.25114 | 0.17558
2.16054 | 1.27313 | 0.15543
1.70952 | 1.28934 | 0.13571
1.35352 | 1.3031 | 0.11984
1.07079 | 1.31408 | 0.10895
0.84734 | 1.32314 | 0.10087
0.67072 | 1.33041 | 0.09633
0.53067 | 1.3369 | 0.09316
0.41976 | 1.34394 | 0.09254
0.33183 | 1.35197 | 0.09496
0.26261 | 1.35949 | 0.10106
0.20791 | 1.36728 | 0.10887
0.16452 | 1.37866 | 0.1201
0.13007 | 1.3926 | 0.13719
0.10309 | 1.40733 | 0.16207
0.08153 | 1.41934 | 0.19312
0.06443 | 1.43205 | 0.22752
0.05102 | 1.44827 | 0.25621
0.04042 | 1.47635 | 0.29221
0.03192 | 1.51278 | 0.33688
0.02528 | 1.55496 | 0.38345
0.01999 | 1.61411 | 0.43026