## Sheet1
20004.453 | 0.30245 | -0.01266
15829.126 | 0.30996 | 0.00297
12516.703 | 0.31923 | 0.01475
9909.4424 | 0.32799 | 0.0234
7835.48 | 0.33527 | 0.03037
6217.2461 | 0.34527 | 0.03703
4905.291 | 0.3533 | 0.04218
3881.2737 | 0.36072 | 0.04657
3070.9827 | 0.37038 | 0.05082
2430.7778 | 0.3778 | 0.05407
1923.1537 | 0.38793 | 0.05749
1522.4358 | 0.39533 | 0.06147
1203.8446 | 0.40736 | 0.06452
952.86591 | 0.41637 | 0.07016
754.27557 | 0.42593 | 0.07342
596.71857 | 0.43647 | 0.07674
471.96338 | 0.44736 | 0.08033
373.20856 | 0.46127 | 0.08525
295.47278 | 0.47343 | 0.0911
233.87738 | 0.48514 | 0.09401
185.05922 | 0.50102 | 0.09937
146.35823 | 0.5127 | 0.10453
115.77804 | 0.52787 | 0.1105
91.6721 | 0.54306 | 0.11747
72.51701 | 0.55881 | 0.12613
57.36816 | 0.57592 | 0.13599
45.3629 | 0.59273 | 0.14652
35.93134 | 0.61094 | 0.16031
28.40909 | 0.63234 | 0.17404
22.48202 | 0.65861 | 0.19426
17.79613 | 0.68871 | 0.21307
14.06813 | 0.72847 | 0.23262
11.1448 | 0.77192 | 0.24904
8.81772 | 0.82286 | 0.25644
6.97545 | 0.87568 | 0.25964
5.5173 | 0.9292 | 0.2489
4.36941 | 0.97334 | 0.23706
3.45686 | 1.01652 | 0.21289
2.73547 | 1.05223 | 0.19079
2.16054 | 1.07808 | 0.1692
1.70952 | 1.0969 | 0.14681
1.35352 | 1.11356 | 0.12809
1.07079 | 1.12568 | 0.11366
0.84734 | 1.13421 | 0.10229
0.67072 | 1.1416 | 0.09488
0.53067 | 1.14869 | 0.08873
0.41976 | 1.15531 | 0.08713
0.33183 | 1.16214 | 0.0899
0.26261 | 1.16797 | 0.09448
0.20791 | 1.17501 | 0.10173
0.16452 | 1.18491 | 0.11049
0.13007 | 1.19755 | 0.12576
0.10309 | 1.20962 | 0.14647
0.08153 | 1.2213 | 0.16969
0.06443 | 1.23829 | 0.19505
0.05102 | 1.26405 | 0.22054
0.04042 | 1.2964 | 0.25617
0.03192 | 1.33 | 0.29919
0.02528 | 1.36423 | 0.33816
0.01999 | 1.41124 | 0.37349