## Sheet1
20004.453 | 0.30089 | -0.0131
15829.126 | 0.30974 | 0.00248
12516.703 | 0.31986 | 0.01442
9909.4424 | 0.32896 | 0.02433
7835.48 | 0.33532 | 0.03085
6217.2461 | 0.34382 | 0.03705
4905.291 | 0.35354 | 0.04215
3881.2737 | 0.36218 | 0.04676
3070.9827 | 0.36941 | 0.0508
2430.7778 | 0.37794 | 0.05458
1923.1537 | 0.3879 | 0.05758
1522.4358 | 0.3956 | 0.0614
1203.8446 | 0.40708 | 0.06654
952.86591 | 0.41605 | 0.07018
754.27557 | 0.42684 | 0.07362
596.71857 | 0.43724 | 0.0765
471.96338 | 0.44864 | 0.08255
373.20856 | 0.46154 | 0.08476
295.47278 | 0.47476 | 0.09041
233.87738 | 0.48665 | 0.09639
185.05922 | 0.50122 | 0.0999
146.35823 | 0.51465 | 0.10461
115.77804 | 0.52783 | 0.11317
91.6721 | 0.54468 | 0.11765
72.51701 | 0.55929 | 0.12637
57.36816 | 0.57599 | 0.13434
45.3629 | 0.59345 | 0.14651
35.93134 | 0.61086 | 0.15857
28.40909 | 0.63409 | 0.1751
22.48202 | 0.66021 | 0.19345
17.79613 | 0.68965 | 0.21318
14.06813 | 0.72775 | 0.23202
11.1448 | 0.77473 | 0.24898
8.81772 | 0.82388 | 0.25723
6.97545 | 0.87544 | 0.26032
5.5173 | 0.93095 | 0.24948
4.36941 | 0.97428 | 0.23754
3.45686 | 1.01845 | 0.21319
2.73547 | 1.05273 | 0.19198
2.16054 | 1.07849 | 0.1689
1.70952 | 1.09828 | 0.14653
1.35352 | 1.11439 | 0.12787
1.07079 | 1.12605 | 0.1133
0.84734 | 1.13465 | 0.10241
0.67072 | 1.14252 | 0.09445
0.53067 | 1.14863 | 0.08775
0.41976 | 1.15656 | 0.08722
0.33183 | 1.16265 | 0.08981
0.26261 | 1.1687 | 0.09453
0.20791 | 1.17555 | 0.10031
0.16452 | 1.1858 | 0.11077
0.13007 | 1.19793 | 0.12619
0.10309 | 1.20939 | 0.14699
0.08153 | 1.22092 | 0.16885
0.06443 | 1.23847 | 0.19344
0.05102 | 1.26635 | 0.21973
0.04042 | 1.29754 | 0.25761
0.03192 | 1.32886 | 0.29922
0.02528 | 1.3632 | 0.33583
0.01999 | 1.41301 | 0.37028