## Sheet1
20004.453 | 0.28487 | -0.01875
15829.126 | 0.29271 | -0.0023
12516.703 | 0.30171 | 0.00852
9909.4424 | 0.30932 | 0.01891
7835.48 | 0.31684 | 0.02644
6217.2461 | 0.32447 | 0.03405
4905.291 | 0.33265 | 0.0388
3881.2737 | 0.33953 | 0.04306
3070.9827 | 0.34694 | 0.04699
2430.7778 | 0.35525 | 0.05047
1923.1537 | 0.36472 | 0.05256
1522.4358 | 0.37288 | 0.05665
1203.8446 | 0.38163 | 0.06244
952.86591 | 0.39267 | 0.06445
754.27557 | 0.40073 | 0.068
596.71857 | 0.41223 | 0.07078
471.96338 | 0.42316 | 0.07396
373.20856 | 0.43287 | 0.0812
295.47278 | 0.4432 | 0.08397
233.87738 | 0.45696 | 0.08925
185.05922 | 0.46832 | 0.09183
146.35823 | 0.482 | 0.09896
115.77804 | 0.49582 | 0.10561
91.6721 | 0.51001 | 0.11193
72.51701 | 0.52488 | 0.11938
57.36816 | 0.54651 | 0.13107
45.3629 | 0.56895 | 0.13994
35.93134 | 0.59358 | 0.14808
28.40909 | 0.62147 | 0.1526
22.48202 | 0.65253 | 0.15576
17.79613 | 0.68303 | 0.1529
14.06813 | 0.71443 | 0.1448
11.1448 | 0.73865 | 0.13528
8.81772 | 0.76359 | 0.12122
6.97545 | 0.7794 | 0.10964
5.5173 | 0.79077 | 0.09556
4.36941 | 0.80073 | 0.08075
3.45686 | 0.81421 | 0.07041
2.73547 | 0.82361 | 0.06606
2.16054 | 0.8287 | 0.06457
1.70952 | 0.82792 | 0.06302
1.35352 | 0.82627 | 0.05731
1.07079 | 0.82883 | 0.04894
0.84734 | 0.83618 | 0.04049
0.67072 | 0.8495 | 0.03567
0.53067 | 0.86974 | 0.03969
0.41976 | 0.88913 | 0.05861
0.33183 | 0.89623 | 0.08946
0.26261 | 0.88382 | 0.12149
0.20791 | 0.85401 | 0.13934
0.16452 | 0.81997 | 0.13159
0.13007 | 0.80154 | 0.09516
0.10309 | 0.82046 | 0.04035
0.08153 | 0.89721 | -0.00714
0.06443 | 1.0153 | -0.01111
0.05102 | 1.18611 | 0.0728
0.04042 | 1.31391 | 0.284
0.03192 | 1.30131 | 0.58814
0.02528 | 1.08986 | 0.87381
0.01999 | 0.67716 | 0.97559