## Sheet1
20004.453 | 0.28279 | -0.02375
15829.126 | 0.2897 | -0.00731
12516.703 | 0.29668 | 0.00608
9909.4424 | 0.30341 | 0.01528
7835.48 | 0.31003 | 0.02472
6217.2461 | 0.31767 | 0.03083
4905.291 | 0.3256 | 0.03721
3881.2737 | 0.33346 | 0.04239
3070.9827 | 0.3413 | 0.04692
2430.7778 | 0.35007 | 0.0506
1923.1537 | 0.35865 | 0.0538
1522.4358 | 0.36824 | 0.0571
1203.8446 | 0.3751 | 0.06101
952.86591 | 0.38727 | 0.06407
754.27557 | 0.39481 | 0.06802
596.71857 | 0.40607 | 0.07079
471.96338 | 0.41573 | 0.07498
373.20856 | 0.42704 | 0.07922
295.47278 | 0.43676 | 0.08447
233.87738 | 0.45075 | 0.08916
185.05922 | 0.46339 | 0.09267
146.35823 | 0.47542 | 0.09965
115.77804 | 0.49026 | 0.10696
91.6721 | 0.50535 | 0.1149
72.51701 | 0.52021 | 0.12136
57.36816 | 0.53926 | 0.13116
45.3629 | 0.56181 | 0.14053
35.93134 | 0.58533 | 0.15321
28.40909 | 0.61497 | 0.15871
22.48202 | 0.64547 | 0.16308
17.79613 | 0.67963 | 0.16251
14.06813 | 0.7111 | 0.1565
11.1448 | 0.74018 | 0.14604
8.81772 | 0.76424 | 0.13173
6.97545 | 0.78448 | 0.11606
5.5173 | 0.80173 | 0.10315
4.36941 | 0.81239 | 0.09162
3.45686 | 0.82007 | 0.07947
2.73547 | 0.82691 | 0.06924
2.16054 | 0.83416 | 0.05905
1.70952 | 0.84291 | 0.05279
1.35352 | 0.85172 | 0.0523
1.07079 | 0.85558 | 0.0557
0.84734 | 0.85655 | 0.0595
0.67072 | 0.85522 | 0.06184
0.53067 | 0.85322 | 0.0601
0.41976 | 0.85558 | 0.05651
0.33183 | 0.86354 | 0.05373
0.26261 | 0.87725 | 0.05561
0.20791 | 0.89598 | 0.06614
0.16452 | 0.91444 | 0.08721
0.13007 | 0.9259 | 0.11851
0.10309 | 0.92655 | 0.15024
0.08153 | 0.9222 | 0.17596
0.06443 | 0.92222 | 0.19409
0.05102 | 0.9331 | 0.20278
0.04042 | 0.95837 | 0.21489
0.03192 | 0.99727 | 0.231
0.02528 | 1.05359 | 0.25702
0.01999 | 1.12457 | 0.30285