## Sheet1
20004.453 | 0.28117 | -0.02229
15829.126 | 0.28946 | -0.00811
12516.703 | 0.29665 | 0.00584
9909.4424 | 0.30304 | 0.01692
7835.48 | 0.31036 | 0.02345
6217.2461 | 0.31942 | 0.03174
4905.291 | 0.32624 | 0.03581
3881.2737 | 0.33388 | 0.04161
3070.9827 | 0.34173 | 0.04584
2430.7778 | 0.34962 | 0.05112
1923.1537 | 0.35876 | 0.05444
1522.4358 | 0.36664 | 0.0569
1203.8446 | 0.37691 | 0.06167
952.86591 | 0.38568 | 0.06375
754.27557 | 0.39469 | 0.06691
596.71857 | 0.4053 | 0.07346
471.96338 | 0.41555 | 0.07475
373.20856 | 0.42748 | 0.08062
295.47278 | 0.4398 | 0.08328
233.87738 | 0.45256 | 0.09195
185.05922 | 0.46357 | 0.09525
146.35823 | 0.47801 | 0.10054
115.77804 | 0.49062 | 0.10927
91.6721 | 0.50699 | 0.11381
72.51701 | 0.52287 | 0.12368
57.36816 | 0.5413 | 0.13395
45.3629 | 0.56335 | 0.14191
35.93134 | 0.5885 | 0.15247
28.40909 | 0.61772 | 0.16108
22.48202 | 0.64991 | 0.16603
17.79613 | 0.68236 | 0.16548
14.06813 | 0.71666 | 0.16036
11.1448 | 0.74586 | 0.1494
8.81772 | 0.7722 | 0.13674
6.97545 | 0.79185 | 0.12137
5.5173 | 0.80758 | 0.10635
4.36941 | 0.82071 | 0.09137
3.45686 | 0.83146 | 0.07978
2.73547 | 0.83955 | 0.0715
2.16054 | 0.84531 | 0.0635
1.70952 | 0.85038 | 0.05806
1.35352 | 0.85544 | 0.05404
1.07079 | 0.8604 | 0.05238
0.84734 | 0.86331 | 0.0519
0.67072 | 0.86729 | 0.05295
0.53067 | 0.87186 | 0.05428
0.41976 | 0.87611 | 0.05822
0.33183 | 0.88123 | 0.06425
0.26261 | 0.88671 | 0.07131
0.20791 | 0.89374 | 0.0798
0.16452 | 0.90324 | 0.09215
0.13007 | 0.91413 | 0.1095
0.10309 | 0.92307 | 0.12999
0.08153 | 0.93237 | 0.15119
0.06443 | 0.94584 | 0.17461
0.05102 | 0.96697 | 0.19727
0.04042 | 0.99211 | 0.22784
0.03192 | 1.01992 | 0.26056
0.02528 | 1.05579 | 0.29239
0.01999 | 1.10638 | 0.32988