## Sheet1
20004.453 | 0.78969 | -0.00325
15829.126 | 0.80123 | 0.01172
12516.703 | 0.8105 | 0.0209
9909.4424 | 0.81941 | 0.02873
7835.48 | 0.82951 | 0.03562
6217.2461 | 0.8374 | 0.04086
4905.291 | 0.8464 | 0.04272
3881.2737 | 0.85504 | 0.04682
3070.9827 | 0.86259 | 0.04871
2430.7778 | 0.87111 | 0.05106
1923.1537 | 0.87758 | 0.05222
1522.4358 | 0.8886 | 0.0547
1203.8446 | 0.89545 | 0.05587
952.86591 | 0.90436 | 0.05913
754.27557 | 0.91183 | 0.0605
596.71857 | 0.92068 | 0.06383
471.96338 | 0.92922 | 0.06718
373.20856 | 0.93802 | 0.07109
295.47278 | 0.94993 | 0.07311
233.87738 | 0.95912 | 0.07752
185.05922 | 0.96973 | 0.08251
146.35823 | 0.97967 | 0.08707
115.77804 | 0.99339 | 0.09346
91.6721 | 1.00369 | 0.10011
72.51701 | 1.01529 | 0.10787
57.36816 | 1.0301 | 0.11721
45.3629 | 1.04531 | 0.13023
35.93134 | 1.06254 | 0.14128
28.40909 | 1.08279 | 0.15747
22.48202 | 1.10709 | 0.17536
17.79613 | 1.13346 | 0.19245
14.06813 | 1.17015 | 0.20879
11.1448 | 1.20877 | 0.22247
8.81772 | 1.25249 | 0.23139
6.97545 | 1.30206 | 0.23669
5.5173 | 1.34902 | 0.22778
4.36941 | 1.38994 | 0.22229
3.45686 | 1.42993 | 0.20142
2.73547 | 1.4645 | 0.18308
2.16054 | 1.49011 | 0.16486
1.70952 | 1.51002 | 0.14488
1.35352 | 1.52665 | 0.12856
1.07079 | 1.53948 | 0.11443
0.84734 | 1.54921 | 0.10462
0.67072 | 1.55757 | 0.0974
0.53067 | 1.56502 | 0.09189
0.41976 | 1.57419 | 0.09125
0.33183 | 1.58157 | 0.09456
0.26261 | 1.58927 | 0.10133
0.20791 | 1.59592 | 0.10821
0.16452 | 1.60595 | 0.11749
0.13007 | 1.61958 | 0.13129
0.10309 | 1.6334 | 0.15005
0.08153 | 1.64844 | 0.17117
0.06443 | 1.66939 | 0.19401
0.05102 | 1.69908 | 0.21748
0.04042 | 1.73575 | 0.25245
0.03192 | 1.77001 | 0.29583
0.02528 | 1.80114 | 0.3358
0.01999 | 1.83971 | 0.36849