## Sheet1
20004.453 | 0.78459 | -0.00176
15829.126 | 0.79505 | 0.01197
12516.703 | 0.80677 | 0.02025
9909.4424 | 0.81363 | 0.02901
7835.48 | 0.82363 | 0.03561
6217.2461 | 0.83315 | 0.03928
4905.291 | 0.84243 | 0.04123
3881.2737 | 0.84831 | 0.04558
3070.9827 | 0.85752 | 0.04713
2430.7778 | 0.86588 | 0.05036
1923.1537 | 0.87271 | 0.05365
1522.4358 | 0.88219 | 0.05444
1203.8446 | 0.8888 | 0.05581
952.86591 | 0.89879 | 0.05714
754.27557 | 0.90688 | 0.06095
596.71857 | 0.91602 | 0.06523
471.96338 | 0.92465 | 0.06666
373.20856 | 0.93366 | 0.07092
295.47278 | 0.94471 | 0.07367
233.87738 | 0.95374 | 0.078
185.05922 | 0.96497 | 0.08297
146.35823 | 0.97477 | 0.08889
115.77804 | 0.98662 | 0.09382
91.6721 | 0.99897 | 0.10079
72.51701 | 1.01224 | 0.10939
57.36816 | 1.02475 | 0.11755
45.3629 | 1.04151 | 0.12898
35.93134 | 1.0585 | 0.14103
28.40909 | 1.07747 | 0.15726
22.48202 | 1.10197 | 0.17397
17.79613 | 1.129 | 0.19248
14.06813 | 1.16369 | 0.21023
11.1448 | 1.20483 | 0.2216
8.81772 | 1.24763 | 0.23111
6.97545 | 1.29564 | 0.23822
5.5173 | 1.34101 | 0.22684
4.36941 | 1.38519 | 0.22056
3.45686 | 1.42335 | 0.20097
2.73547 | 1.45704 | 0.18333
2.16054 | 1.48351 | 0.16405
1.70952 | 1.50384 | 0.14341
1.35352 | 1.52099 | 0.12678
1.07079 | 1.53381 | 0.114
0.84734 | 1.54386 | 0.10434
0.67072 | 1.55179 | 0.09753
0.53067 | 1.55875 | 0.09295
0.41976 | 1.56688 | 0.09134
0.33183 | 1.57458 | 0.09393
0.26261 | 1.58203 | 0.09916
0.20791 | 1.58943 | 0.10645
0.16452 | 1.60053 | 0.11599
0.13007 | 1.61577 | 0.13061
0.10309 | 1.63127 | 0.15216
0.08153 | 1.64536 | 0.17601
0.06443 | 1.66284 | 0.20163
0.05102 | 1.68598 | 0.22162
0.04042 | 1.71818 | 0.24863
0.03192 | 1.75332 | 0.28522
0.02528 | 1.78638 | 0.31962
0.01999 | 1.83899 | 0.35186