## Sheet1
20004.453 | 0.77565 | -0.00223
15829.126 | 0.78666 | 0.0104
12516.703 | 0.79655 | 0.0208
9909.4424 | 0.80593 | 0.02722
7835.48 | 0.81525 | 0.03414
6217.2461 | 0.82329 | 0.03792
4905.291 | 0.83102 | 0.04226
3881.2737 | 0.83953 | 0.04664
3070.9827 | 0.8454 | 0.04861
2430.7778 | 0.85527 | 0.05001
1923.1537 | 0.86499 | 0.05309
1522.4358 | 0.87045 | 0.05471
1203.8446 | 0.87964 | 0.05686
952.86591 | 0.88882 | 0.05863
754.27557 | 0.89622 | 0.06237
596.71857 | 0.90647 | 0.06401
471.96338 | 0.91199 | 0.0677
373.20856 | 0.92456 | 0.06954
295.47278 | 0.93494 | 0.07405
233.87738 | 0.94535 | 0.0782
185.05922 | 0.9541 | 0.08256
146.35823 | 0.96619 | 0.08642
115.77804 | 0.97808 | 0.09278
91.6721 | 0.99007 | 0.09994
72.51701 | 1.00165 | 0.10722
57.36816 | 1.01505 | 0.11673
45.3629 | 1.03022 | 0.12951
35.93134 | 1.04818 | 0.14067
28.40909 | 1.06669 | 0.15834
22.48202 | 1.09043 | 0.17261
17.79613 | 1.1191 | 0.19097
14.06813 | 1.15343 | 0.20658
11.1448 | 1.19315 | 0.22077
8.81772 | 1.23733 | 0.2312
6.97545 | 1.28772 | 0.23173
5.5173 | 1.32782 | 0.22654
4.36941 | 1.3753 | 0.21493
3.45686 | 1.41076 | 0.20063
2.73547 | 1.44363 | 0.17966
2.16054 | 1.47096 | 0.15921
1.70952 | 1.49095 | 0.14229
1.35352 | 1.50578 | 0.12515
1.07079 | 1.51767 | 0.11204
0.84734 | 1.52797 | 0.10246
0.67072 | 1.53683 | 0.09587
0.53067 | 1.54365 | 0.09163
0.41976 | 1.55039 | 0.09073
0.33183 | 1.55865 | 0.0923
0.26261 | 1.5684 | 0.09836
0.20791 | 1.57675 | 0.10825
0.16452 | 1.5845 | 0.11999
0.13007 | 1.59458 | 0.13232
0.10309 | 1.61011 | 0.14736
0.08153 | 1.62902 | 0.1691
0.06443 | 1.64991 | 0.19523
0.05102 | 1.67029 | 0.21961
0.04042 | 1.70245 | 0.24531
0.03192 | 1.74662 | 0.27973
0.02528 | 1.79154 | 0.32593
0.01999 | 1.83295 | 0.3755