## Sheet1
20004.453 | 0.77832 | -0.00282
15829.126 | 0.78895 | 0.0112
12516.703 | 0.79963 | 0.02103
9909.4424 | 0.80788 | 0.03001
7835.48 | 0.81799 | 0.03437
6217.2461 | 0.82737 | 0.03861
4905.291 | 0.83501 | 0.04205
3881.2737 | 0.84364 | 0.04594
3070.9827 | 0.85226 | 0.04694
2430.7778 | 0.86082 | 0.0508
1923.1537 | 0.86758 | 0.05255
1522.4358 | 0.87646 | 0.05509
1203.8446 | 0.88517 | 0.05725
952.86591 | 0.89444 | 0.05868
754.27557 | 0.90233 | 0.06131
596.71857 | 0.91126 | 0.06372
471.96338 | 0.9183 | 0.06519
373.20856 | 0.9285 | 0.06836
295.47278 | 0.94037 | 0.07302
233.87738 | 0.94878 | 0.07785
185.05922 | 0.95868 | 0.08106
146.35823 | 0.97 | 0.08563
115.77804 | 0.98088 | 0.09083
91.6721 | 0.99378 | 0.09768
72.51701 | 1.00564 | 0.1045
57.36816 | 1.02077 | 0.11645
45.3629 | 1.03671 | 0.12496
35.93134 | 1.0482 | 0.13824
28.40909 | 1.07357 | 0.1491
22.48202 | 1.096 | 0.16476
17.79613 | 1.12125 | 0.17879
14.06813 | 1.16027 | 0.20199
11.1448 | 1.19296 | 0.20019
8.81772 | 1.24706 | 0.21028
6.97545 | 1.27522 | 0.21325
5.5173 | 1.30892 | 0.18842
4.36941 | 1.35323 | 0.16001
3.45686 | 1.40315 | 0.15282
2.73547 | 1.42575 | 0.15692
2.16054 | 1.42342 | 0.15353
1.70952 | 1.4098 | 0.13018
1.35352 | 1.40395 | 0.08914
1.07079 | 1.41972 | 0.04341
0.84734 | 1.46086 | 0.01365
0.67072 | 1.50648 | 0.01199
0.53067 | 1.54901 | 0.0501
0.41976 | 1.55449 | 0.11448
0.33183 | 1.51115 | 0.17546
0.26261 | 1.43066 | 0.19776
0.20791 | 1.34777 | 0.16222
0.16452 | 1.30398 | 0.07562
0.13007 | 1.3292 | -0.03197
0.10309 | 1.43784 | -0.11093
0.08153 | 1.60756 | -0.11121
0.06443 | 1.76379 | -0.01432
0.05102 | 1.87007 | 0.21612
0.04042 | 1.82215 | 0.496
0.03192 | 1.60461 | 0.71296
0.02528 | 1.29709 | 0.7302
0.01999 | 1.04178 | 0.50889