## Sheet1
20004.453 | 0.77367 | -0.00282
15829.126 | 0.78268 | 0.01008
12516.703 | 0.79288 | 0.02107
9909.4424 | 0.80301 | 0.0284
7835.48 | 0.81367 | 0.03411
6217.2461 | 0.82236 | 0.03867
4905.291 | 0.83072 | 0.04302
3881.2737 | 0.83751 | 0.04536
3070.9827 | 0.84674 | 0.04791
2430.7778 | 0.85717 | 0.05137
1923.1537 | 0.86213 | 0.05231
1522.4358 | 0.87215 | 0.05494
1203.8446 | 0.87995 | 0.05767
952.86591 | 0.88922 | 0.05929
754.27557 | 0.89784 | 0.06137
596.71857 | 0.90674 | 0.06508
471.96338 | 0.91589 | 0.06655
373.20856 | 0.92469 | 0.06899
295.47278 | 0.93617 | 0.07416
233.87738 | 0.94451 | 0.07678
185.05922 | 0.95516 | 0.08152
146.35823 | 0.96634 | 0.08512
115.77804 | 0.97815 | 0.09218
91.6721 | 0.98967 | 0.09944
72.51701 | 1.00219 | 0.10623
57.36816 | 1.01611 | 0.11336
45.3629 | 1.03019 | 0.12293
35.93134 | 1.04548 | 0.14028
28.40909 | 1.06463 | 0.14973
22.48202 | 1.08797 | 0.1676
17.79613 | 1.11928 | 0.1867
14.06813 | 1.16063 | 0.19121
11.1448 | 1.1886 | 0.20788
8.81772 | 1.23653 | 0.19857
6.97545 | 1.28829 | 0.20319
5.5173 | 1.31171 | 0.2039
4.36941 | 1.33583 | 0.17835
3.45686 | 1.36974 | 0.1427
2.73547 | 1.41368 | 0.11963
2.16054 | 1.45025 | 0.11887
1.70952 | 1.45986 | 0.13116
1.35352 | 1.44402 | 0.13774
1.07079 | 1.41376 | 0.12174
0.84734 | 1.39289 | 0.08188
0.67072 | 1.39582 | 0.03303
0.53067 | 1.43316 | -0.01368
0.41976 | 1.49927 | -0.02558
0.33183 | 1.56584 | 0.01322
0.26261 | 1.59706 | 0.09569
0.20791 | 1.56908 | 0.19318
0.16452 | 1.4798 | 0.26204
0.13007 | 1.35902 | 0.26482
0.10309 | 1.25874 | 0.18559
0.08153 | 1.23249 | 0.04495
0.06443 | 1.29794 | -0.08907
0.05102 | 1.49724 | -0.18475
0.04042 | 1.77078 | -0.13574
0.03192 | 2.01216 | 0.09921
0.02528 | 2.0747 | 0.45708
0.01999 | 1.89381 | 0.79061