## Sheet1
20004.453 | 0.75814 | -0.01117
15829.126 | 0.76598 | 0.00278
12516.703 | 0.77509 | 0.01289
9909.4424 | 0.78256 | 0.02223
7835.48 | 0.79061 | 0.02859
6217.2461 | 0.79915 | 0.03347
4905.291 | 0.80624 | 0.03687
3881.2737 | 0.81387 | 0.04026
3070.9827 | 0.82034 | 0.04218
2430.7778 | 0.82814 | 0.04604
1923.1537 | 0.83453 | 0.04758
1522.4358 | 0.8427 | 0.04997
1203.8446 | 0.85043 | 0.05059
952.86591 | 0.85764 | 0.0527
754.27557 | 0.86551 | 0.05589
596.71857 | 0.87366 | 0.0588
471.96338 | 0.88261 | 0.06029
373.20856 | 0.89104 | 0.0642
295.47278 | 0.90115 | 0.06861
233.87738 | 0.9108 | 0.07301
185.05922 | 0.91853 | 0.07797
146.35823 | 0.92939 | 0.08172
115.77804 | 0.93985 | 0.08856
91.6721 | 0.95403 | 0.09546
72.51701 | 0.96778 | 0.10337
57.36816 | 0.98393 | 0.11287
45.3629 | 1.00445 | 0.12087
35.93134 | 1.02757 | 0.12635
28.40909 | 1.05162 | 0.13131
22.48202 | 1.07688 | 0.13098
17.79613 | 1.10289 | 0.12884
14.06813 | 1.12819 | 0.11916
11.1448 | 1.14607 | 0.10972
8.81772 | 1.16502 | 0.09744
6.97545 | 1.18138 | 0.0869
5.5173 | 1.18984 | 0.07822
4.36941 | 1.19557 | 0.06746
3.45686 | 1.20344 | 0.05486
2.73547 | 1.21181 | 0.04871
2.16054 | 1.22045 | 0.04765
1.70952 | 1.22465 | 0.04958
1.35352 | 1.22328 | 0.05286
1.07079 | 1.21882 | 0.05126
0.84734 | 1.21568 | 0.04571
0.67072 | 1.21859 | 0.03795
0.53067 | 1.22987 | 0.02822
0.41976 | 1.25083 | 0.02755
0.33183 | 1.27724 | 0.0415
0.26261 | 1.29737 | 0.07476
0.20791 | 1.29754 | 0.11986
0.16452 | 1.27134 | 0.16068
0.13007 | 1.22368 | 0.17602
0.10309 | 1.17745 | 0.15201
0.08153 | 1.16065 | 0.08927
0.06443 | 1.19546 | 0.0152
0.05102 | 1.32384 | -0.05894
0.04042 | 1.53724 | -0.04584
0.03192 | 1.76734 | 0.11921
0.02528 | 1.89812 | 0.45048
0.01999 | 1.80267 | 0.86703