## Sheet1
20004.453 | 0.76923 | -0.01549
15829.126 | 0.77681 | -0.00325
12516.703 | 0.78492 | 0.00808
9909.4424 | 0.79266 | 0.01626
7835.48 | 0.79855 | 0.02255
6217.2461 | 0.80569 | 0.02873
4905.291 | 0.81152 | 0.033
3881.2737 | 0.82099 | 0.03462
3070.9827 | 0.8266 | 0.0386
2430.7778 | 0.83381 | 0.04277
1923.1537 | 0.84039 | 0.04342
1522.4358 | 0.84663 | 0.04778
1203.8446 | 0.85489 | 0.04887
952.86591 | 0.86232 | 0.0514
754.27557 | 0.86914 | 0.05343
596.71857 | 0.87776 | 0.05687
471.96338 | 0.88567 | 0.05983
373.20856 | 0.89428 | 0.06292
295.47278 | 0.90297 | 0.06644
233.87738 | 0.91184 | 0.07107
185.05922 | 0.92082 | 0.07511
146.35823 | 0.9297 | 0.08126
115.77804 | 0.94083 | 0.08716
91.6721 | 0.95661 | 0.09536
72.51701 | 0.97002 | 0.10339
57.36816 | 0.98451 | 0.11245
45.3629 | 1.00444 | 0.12137
35.93134 | 1.02652 | 0.12891
28.40909 | 1.05018 | 0.13592
22.48202 | 1.07798 | 0.13853
17.79613 | 1.10717 | 0.13599
14.06813 | 1.13216 | 0.12992
11.1448 | 1.15701 | 0.11956
8.81772 | 1.17514 | 0.10863
6.97545 | 1.19214 | 0.09485
5.5173 | 1.20535 | 0.08135
4.36941 | 1.21611 | 0.07161
3.45686 | 1.22391 | 0.06523
2.73547 | 1.22624 | 0.05978
2.16054 | 1.22942 | 0.05065
1.70952 | 1.23293 | 0.04469
1.35352 | 1.23788 | 0.04024
1.07079 | 1.24573 | 0.03842
0.84734 | 1.25359 | 0.04077
0.67072 | 1.25838 | 0.04756
0.53067 | 1.25936 | 0.0576
0.41976 | 1.25519 | 0.0645
0.33183 | 1.25175 | 0.06752
0.26261 | 1.25298 | 0.06721
0.20791 | 1.26145 | 0.0672
0.16452 | 1.27656 | 0.07085
0.13007 | 1.2974 | 0.08269
0.10309 | 1.32153 | 0.10486
0.08153 | 1.34193 | 0.14011
0.06443 | 1.35468 | 0.17973
0.05102 | 1.35445 | 0.21806
0.04042 | 1.35514 | 0.24359
0.03192 | 1.36773 | 0.25898
0.02528 | 1.39547 | 0.2725
0.01999 | 1.43952 | 0.28862