## Sheet1
20004.453 | 0.75151 | -0.01797
15829.126 | 0.75844 | -0.00407
12516.703 | 0.76586 | 0.00747
9909.4424 | 0.77229 | 0.01488
7835.48 | 0.77809 | 0.02226
6217.2461 | 0.78589 | 0.02773
4905.291 | 0.79392 | 0.03153
3881.2737 | 0.80041 | 0.03657
3070.9827 | 0.8077 | 0.03856
2430.7778 | 0.81402 | 0.04213
1923.1537 | 0.82261 | 0.04327
1522.4358 | 0.8295 | 0.04601
1203.8446 | 0.83634 | 0.04961
952.86591 | 0.84379 | 0.05056
754.27557 | 0.84847 | 0.05169
596.71857 | 0.85709 | 0.05684
471.96338 | 0.86562 | 0.06055
373.20856 | 0.87425 | 0.0624
295.47278 | 0.8829 | 0.06686
233.87738 | 0.89087 | 0.07048
185.05922 | 0.90174 | 0.07517
146.35823 | 0.91374 | 0.081
115.77804 | 0.92448 | 0.08759
91.6721 | 0.93688 | 0.09473
72.51701 | 0.95113 | 0.10337
57.36816 | 0.96574 | 0.11255
45.3629 | 0.98507 | 0.12227
35.93134 | 1.0072 | 0.13007
28.40909 | 1.03251 | 0.13423
22.48202 | 1.05984 | 0.13652
17.79613 | 1.08715 | 0.13411
14.06813 | 1.11273 | 0.12873
11.1448 | 1.13636 | 0.11684
8.81772 | 1.15562 | 0.10634
6.97545 | 1.16989 | 0.09265
5.5173 | 1.18216 | 0.0805
4.36941 | 1.19129 | 0.06907
3.45686 | 1.20048 | 0.06266
2.73547 | 1.20348 | 0.05853
2.16054 | 1.2055 | 0.05108
1.70952 | 1.20804 | 0.04593
1.35352 | 1.21277 | 0.04034
1.07079 | 1.219 | 0.03673
0.84734 | 1.22718 | 0.03788
0.67072 | 1.23417 | 0.04318
0.53067 | 1.23848 | 0.05383
0.41976 | 1.23734 | 0.06457
0.33183 | 1.233 | 0.07113
0.26261 | 1.23085 | 0.07345
0.20791 | 1.23433 | 0.07299
0.16452 | 1.24548 | 0.07507
0.13007 | 1.26399 | 0.08211
0.10309 | 1.28864 | 0.09782
0.08153 | 1.31493 | 0.12619
0.06443 | 1.33634 | 0.16376
0.05102 | 1.346 | 0.21
0.04042 | 1.34695 | 0.24787
0.03192 | 1.35234 | 0.27075
0.02528 | 1.3717 | 0.28678
0.01999 | 1.40636 | 0.30109