## Sheet1
20004.453 | 0.77061 | -0.01453
15829.126 | 0.77705 | -0.00204
12516.703 | 0.78445 | 0.00966
9909.4424 | 0.79181 | 0.01671
7835.48 | 0.79854 | 0.02375
6217.2461 | 0.80764 | 0.02945
4905.291 | 0.81199 | 0.03335
3881.2737 | 0.81923 | 0.03734
3070.9827 | 0.82754 | 0.03756
2430.7778 | 0.83434 | 0.04213
1923.1537 | 0.83976 | 0.0451
1522.4358 | 0.84718 | 0.04673
1203.8446 | 0.85415 | 0.0482
952.86591 | 0.86213 | 0.05111
754.27557 | 0.8682 | 0.05436
596.71857 | 0.87702 | 0.0561
471.96338 | 0.884 | 0.05879
373.20856 | 0.89245 | 0.06328
295.47278 | 0.90205 | 0.06533
233.87738 | 0.91103 | 0.07032
185.05922 | 0.92081 | 0.0755
146.35823 | 0.92985 | 0.07996
115.77804 | 0.93983 | 0.08786
91.6721 | 0.95459 | 0.09575
72.51701 | 0.96871 | 0.10378
57.36816 | 0.98441 | 0.11205
45.3629 | 1.00338 | 0.12296
35.93134 | 1.0248 | 0.13042
28.40909 | 1.05037 | 0.13594
22.48202 | 1.07814 | 0.13985
17.79613 | 1.1071 | 0.13743
14.06813 | 1.134 | 0.13111
11.1448 | 1.15548 | 0.12067
8.81772 | 1.177 | 0.1094
6.97545 | 1.19505 | 0.09727
5.5173 | 1.20731 | 0.08492
4.36941 | 1.21474 | 0.07399
3.45686 | 1.22185 | 0.06443
2.73547 | 1.22889 | 0.05593
2.16054 | 1.2336 | 0.05081
1.70952 | 1.2373 | 0.04716
1.35352 | 1.24057 | 0.04351
1.07079 | 1.2446 | 0.04283
0.84734 | 1.24748 | 0.04339
0.67072 | 1.25097 | 0.04486
0.53067 | 1.25386 | 0.04719
0.41976 | 1.25843 | 0.0515
0.33183 | 1.26305 | 0.05754
0.26261 | 1.26753 | 0.06533
0.20791 | 1.27322 | 0.07381
0.16452 | 1.28181 | 0.08421
0.13007 | 1.29232 | 0.09877
0.10309 | 1.30307 | 0.11866
0.08153 | 1.3131 | 0.1406
0.06443 | 1.32498 | 0.16414
0.05102 | 1.34209 | 0.18357
0.04042 | 1.36655 | 0.20961
0.03192 | 1.39337 | 0.24068
0.02528 | 1.42389 | 0.271
0.01999 | 1.46563 | 0.30133