## Sheet1
20004.453 | 0.75381 | -0.01785
15829.126 | 0.76147 | -0.00312
12516.703 | 0.76803 | 0.0086
9909.4424 | 0.77449 | 0.01444
7835.48 | 0.7823 | 0.0215
6217.2461 | 0.79062 | 0.0262
4905.291 | 0.7965 | 0.03061
3881.2737 | 0.80391 | 0.03523
3070.9827 | 0.81092 | 0.03943
2430.7778 | 0.81554 | 0.04201
1923.1537 | 0.82429 | 0.04416
1522.4358 | 0.83138 | 0.04716
1203.8446 | 0.83818 | 0.04835
952.86591 | 0.84436 | 0.05108
754.27557 | 0.85403 | 0.05504
596.71857 | 0.85974 | 0.05607
471.96338 | 0.86909 | 0.06074
373.20856 | 0.8758 | 0.06268
295.47278 | 0.88501 | 0.0645
233.87738 | 0.89365 | 0.07084
185.05922 | 0.90615 | 0.07571
146.35823 | 0.91296 | 0.08205
115.77804 | 0.92553 | 0.08804
91.6721 | 0.93695 | 0.09521
72.51701 | 0.95216 | 0.10312
57.36816 | 0.96759 | 0.11069
45.3629 | 0.98697 | 0.12095
35.93134 | 1.01023 | 0.12768
28.40909 | 1.0361 | 0.1345
22.48202 | 1.06084 | 0.13752
17.79613 | 1.09089 | 0.13677
14.06813 | 1.1175 | 0.129
11.1448 | 1.13948 | 0.11955
8.81772 | 1.15937 | 0.10675
6.97545 | 1.17518 | 0.09337
5.5173 | 1.18628 | 0.0838
4.36941 | 1.19683 | 0.07125
3.45686 | 1.20307 | 0.06298
2.73547 | 1.2091 | 0.05552
2.16054 | 1.21386 | 0.04882
1.70952 | 1.2176 | 0.04639
1.35352 | 1.22058 | 0.04364
1.07079 | 1.22318 | 0.042
0.84734 | 1.22785 | 0.04205
0.67072 | 1.23101 | 0.04434
0.53067 | 1.23353 | 0.04756
0.41976 | 1.23704 | 0.05128
0.33183 | 1.24183 | 0.05651
0.26261 | 1.24715 | 0.06457
0.20791 | 1.25311 | 0.07412
0.16452 | 1.25957 | 0.08499
0.13007 | 1.26873 | 0.09745
0.10309 | 1.28224 | 0.1135
0.08153 | 1.29623 | 0.13605
0.06443 | 1.31169 | 0.16344
0.05102 | 1.32362 | 0.18783
0.04042 | 1.34245 | 0.21201
0.03192 | 1.37095 | 0.23952
0.02528 | 1.40267 | 0.27257
0.01999 | 1.43803 | 0.30617