## Sheet1
20004.453 | 0.75042 | -0.01752
15829.126 | 0.75836 | -0.00441
12516.703 | 0.76582 | 0.00726
9909.4424 | 0.77282 | 0.01468
7835.48 | 0.78011 | 0.02112
6217.2461 | 0.78486 | 0.02756
4905.291 | 0.79334 | 0.03271
3881.2737 | 0.80058 | 0.03527
3070.9827 | 0.80752 | 0.03868
2430.7778 | 0.81429 | 0.04121
1923.1537 | 0.82007 | 0.04483
1522.4358 | 0.82718 | 0.04696
1203.8446 | 0.83308 | 0.0487
952.86591 | 0.84103 | 0.05065
754.27557 | 0.84957 | 0.05432
596.71857 | 0.85671 | 0.05639
471.96338 | 0.86471 | 0.05974
373.20856 | 0.87296 | 0.06281
295.47278 | 0.88209 | 0.06592
233.87738 | 0.89212 | 0.07117
185.05922 | 0.90087 | 0.07607
146.35823 | 0.91133 | 0.08112
115.77804 | 0.92258 | 0.08798
91.6721 | 0.93475 | 0.09511
72.51701 | 0.94975 | 0.10302
57.36816 | 0.96482 | 0.11249
45.3629 | 0.98311 | 0.12133
35.93134 | 1.00565 | 0.13016
28.40909 | 1.0317 | 0.13555
22.48202 | 1.05844 | 0.13719
17.79613 | 1.08599 | 0.13506
14.06813 | 1.11245 | 0.12848
11.1448 | 1.13526 | 0.11769
8.81772 | 1.15544 | 0.10578
6.97545 | 1.17063 | 0.0923
5.5173 | 1.18421 | 0.08252
4.36941 | 1.19185 | 0.07065
3.45686 | 1.19811 | 0.06223
2.73547 | 1.20456 | 0.05479
2.16054 | 1.2096 | 0.04955
1.70952 | 1.21241 | 0.04461
1.35352 | 1.21666 | 0.04273
1.07079 | 1.21935 | 0.04222
0.84734 | 1.22228 | 0.04243
0.67072 | 1.22638 | 0.04343
0.53067 | 1.22992 | 0.04739
0.41976 | 1.23254 | 0.05187
0.33183 | 1.23683 | 0.05715
0.26261 | 1.24207 | 0.06402
0.20791 | 1.24895 | 0.07344
0.16452 | 1.25574 | 0.08571
0.13007 | 1.26379 | 0.09822
0.10309 | 1.27506 | 0.11258
0.08153 | 1.29115 | 0.13248
0.06443 | 1.30916 | 0.15861
0.05102 | 1.32453 | 0.18893
0.04042 | 1.34009 | 0.21626
0.03192 | 1.36413 | 0.24248
0.02528 | 1.39684 | 0.27276
0.01999 | 1.43241 | 0.30807