## Sheet1
20004.453 | 0.776 | -0.00309
15829.126 | 0.78682 | 0.01043
12516.703 | 0.79624 | 0.02079
9909.4424 | 0.80543 | 0.02901
7835.48 | 0.81498 | 0.03441
6217.2461 | 0.82407 | 0.0386
4905.291 | 0.83296 | 0.04217
3881.2737 | 0.84053 | 0.04725
3070.9827 | 0.84973 | 0.04902
2430.7778 | 0.85819 | 0.05031
1923.1537 | 0.86517 | 0.05139
1522.4358 | 0.8741 | 0.0541
1203.8446 | 0.88142 | 0.05731
952.86591 | 0.88982 | 0.05867
754.27557 | 0.89835 | 0.06069
596.71857 | 0.9063 | 0.06283
471.96338 | 0.91554 | 0.06713
373.20856 | 0.92563 | 0.07002
295.47278 | 0.93521 | 0.07438
233.87738 | 0.94353 | 0.07816
185.05922 | 0.95488 | 0.08349
146.35823 | 0.96791 | 0.08773
115.77804 | 0.97748 | 0.09331
91.6721 | 0.98944 | 0.09922
72.51701 | 1.00342 | 0.10875
57.36816 | 1.01766 | 0.11756
45.3629 | 1.0299 | 0.12854
35.93134 | 1.04741 | 0.1405
28.40909 | 1.06891 | 0.15451
22.48202 | 1.09188 | 0.1744
17.79613 | 1.1202 | 0.19061
14.06813 | 1.15469 | 0.2074
11.1448 | 1.19604 | 0.22084
8.81772 | 1.23987 | 0.22809
6.97545 | 1.28305 | 0.22998
5.5173 | 1.33142 | 0.22507
4.36941 | 1.36966 | 0.21206
3.45686 | 1.41164 | 0.19441
2.73547 | 1.44182 | 0.1769
2.16054 | 1.46666 | 0.15767
1.70952 | 1.48602 | 0.13853
1.35352 | 1.50164 | 0.12265
1.07079 | 1.51327 | 0.11021
0.84734 | 1.52285 | 0.0999
0.67072 | 1.53068 | 0.09305
0.53067 | 1.53888 | 0.08928
0.41976 | 1.54611 | 0.08968
0.33183 | 1.5529 | 0.093
0.26261 | 1.55956 | 0.09793
0.20791 | 1.56754 | 0.10464
0.16452 | 1.5786 | 0.11475
0.13007 | 1.59112 | 0.13067
0.10309 | 1.60266 | 0.14896
0.08153 | 1.61858 | 0.16794
0.06443 | 1.64207 | 0.19091
0.05102 | 1.67371 | 0.22006
0.04042 | 1.70414 | 0.25882
0.03192 | 1.7311 | 0.2974
0.02528 | 1.76394 | 0.32797
0.01999 | 1.8117 | 0.35965