## Sheet1
20004.453 | 0.42269 | -0.0349
15829.126 | 0.43037 | -0.0145
12516.703 | 0.43897 | -3e-05
9909.4424 | 0.44557 | 0.01505
7835.48 | 0.45317 | 0.02284
6217.2461 | 0.46252 | 0.03276
4905.291 | 0.46892 | 0.04231
3881.2737 | 0.47884 | 0.04907
3070.9827 | 0.48845 | 0.05613
2430.7778 | 0.49816 | 0.06298
1923.1537 | 0.50883 | 0.06896
1522.4358 | 0.51951 | 0.07438
1203.8446 | 0.53116 | 0.08152
952.86591 | 0.54309 | 0.08666
754.27557 | 0.55568 | 0.0939
596.71857 | 0.57148 | 0.10012
471.96338 | 0.58777 | 0.10693
373.20856 | 0.60176 | 0.11395
295.47278 | 0.6207 | 0.12235
233.87738 | 0.6369 | 0.12988
185.05922 | 0.65724 | 0.13747
146.35823 | 0.67716 | 0.14594
115.77804 | 0.69852 | 0.15325
91.6721 | 0.7225 | 0.16165
72.51701 | 0.7447 | 0.17137
57.36816 | 0.76934 | 0.18058
45.3629 | 0.79262 | 0.19088
35.93134 | 0.81786 | 0.20377
28.40909 | 0.84798 | 0.22108
22.48202 | 0.87923 | 0.23948
17.79613 | 0.91303 | 0.25882
14.06813 | 0.95784 | 0.28136
11.1448 | 1.00833 | 0.29973
8.81772 | 1.06385 | 0.31529
6.97545 | 1.12734 | 0.32803
5.5173 | 1.19477 | 0.31745
4.36941 | 1.25364 | 0.31185
3.45686 | 1.31449 | 0.28615
2.73547 | 1.36655 | 0.26137
2.16054 | 1.40509 | 0.2322
1.70952 | 1.43625 | 0.20168
1.35352 | 1.45919 | 0.17517
1.07079 | 1.47717 | 0.15178
0.84734 | 1.48975 | 0.13324
0.67072 | 1.50039 | 0.11891
0.53067 | 1.50925 | 0.10793
0.41976 | 1.51784 | 0.1027
0.33183 | 1.52464 | 0.10192
0.26261 | 1.53017 | 0.1053
0.20791 | 1.53479 | 0.10985
0.16452 | 1.54219 | 0.11733
0.13007 | 1.55199 | 0.12999
0.10309 | 1.5631 | 0.14817
0.08153 | 1.57487 | 0.1697
0.06443 | 1.59306 | 0.19671
0.05102 | 1.62178 | 0.22725
0.04042 | 1.65579 | 0.27466
0.03192 | 1.68544 | 0.33105
0.02528 | 1.71497 | 0.3826
0.01999 | 1.75663 | 0.4274