## Sheet1
20004.453 | 0.39353 | -0.03672
15829.126 | 0.40262 | -0.01671
12516.703 | 0.40803 | -0.00172
9909.4424 | 0.41613 | 0.01307
7835.48 | 0.42415 | 0.02332
6217.2461 | 0.43259 | 0.03392
4905.291 | 0.43974 | 0.04168
3881.2737 | 0.44866 | 0.05034
3070.9827 | 0.45873 | 0.05591
2430.7778 | 0.46776 | 0.06279
1923.1537 | 0.47877 | 0.07038
1522.4358 | 0.49138 | 0.07804
1203.8446 | 0.50319 | 0.08359
952.86591 | 0.51607 | 0.08861
754.27557 | 0.52818 | 0.09616
596.71857 | 0.544 | 0.10277
471.96338 | 0.56007 | 0.11031
373.20856 | 0.57679 | 0.11853
295.47278 | 0.59553 | 0.12616
233.87738 | 0.61277 | 0.1325
185.05922 | 0.63166 | 0.14049
146.35823 | 0.65413 | 0.1496
115.77804 | 0.67823 | 0.15812
91.6721 | 0.69968 | 0.16685
72.51701 | 0.72481 | 0.17587
57.36816 | 0.74832 | 0.18622
45.3629 | 0.77565 | 0.19623
35.93134 | 0.80122 | 0.20858
28.40909 | 0.83147 | 0.22482
22.48202 | 0.86365 | 0.24295
17.79613 | 0.90212 | 0.26102
14.06813 | 0.94617 | 0.27928
11.1448 | 0.99749 | 0.2957
8.81772 | 1.05515 | 0.30743
6.97545 | 1.12076 | 0.30621
5.5173 | 1.17546 | 0.3004
4.36941 | 1.23859 | 0.28239
3.45686 | 1.28803 | 0.26308
2.73547 | 1.32905 | 0.23372
2.16054 | 1.36568 | 0.20537
1.70952 | 1.3913 | 0.17929
1.35352 | 1.41057 | 0.15523
1.07079 | 1.42385 | 0.13516
0.84734 | 1.43554 | 0.11842
0.67072 | 1.44471 | 0.10669
0.53067 | 1.45164 | 0.09846
0.41976 | 1.45822 | 0.09331
0.33183 | 1.46538 | 0.09168
0.26261 | 1.47413 | 0.09468
0.20791 | 1.48165 | 0.10361
0.16452 | 1.48677 | 0.11622
0.13007 | 1.49117 | 0.12952
0.10309 | 1.4998 | 0.1434
0.08153 | 1.51347 | 0.16324
0.06443 | 1.53064 | 0.18964
0.05102 | 1.54976 | 0.21874
0.04042 | 1.57981 | 0.24947
0.03192 | 1.62533 | 0.29264
0.02528 | 1.67562 | 0.35246
0.01999 | 1.72043 | 0.42344