## Sheet1
20004.453 | 0.394 | -0.03691
15829.126 | 0.40135 | -0.01684
12516.703 | 0.40745 | -0.00053
9909.4424 | 0.41586 | 0.01161
7835.48 | 0.42285 | 0.02379
6217.2461 | 0.43263 | 0.03327
4905.291 | 0.44129 | 0.0422
3881.2737 | 0.44898 | 0.05104
3070.9827 | 0.4578 | 0.05685
2430.7778 | 0.46836 | 0.0622
1923.1537 | 0.47903 | 0.0702
1522.4358 | 0.48993 | 0.07849
1203.8446 | 0.50257 | 0.08267
952.86591 | 0.51555 | 0.08896
754.27557 | 0.52771 | 0.09741
596.71857 | 0.54419 | 0.10387
471.96338 | 0.55858 | 0.10962
373.20856 | 0.57805 | 0.11791
295.47278 | 0.59218 | 0.12414
233.87738 | 0.61079 | 0.13335
185.05922 | 0.63186 | 0.14215
146.35823 | 0.65244 | 0.14938
115.77804 | 0.67487 | 0.15641
91.6721 | 0.69926 | 0.16593
72.51701 | 0.72153 | 0.17663
57.36816 | 0.7477 | 0.1845
45.3629 | 0.77257 | 0.196
35.93134 | 0.79833 | 0.20782
28.40909 | 0.829 | 0.22408
22.48202 | 0.86309 | 0.24102
17.79613 | 0.89975 | 0.25859
14.06813 | 0.94315 | 0.2779
11.1448 | 0.99534 | 0.29503
8.81772 | 1.05283 | 0.3042
6.97545 | 1.11103 | 0.30371
5.5173 | 1.17465 | 0.29941
4.36941 | 1.22886 | 0.27928
3.45686 | 1.28296 | 0.25747
2.73547 | 1.32226 | 0.23218
2.16054 | 1.3553 | 0.20374
1.70952 | 1.38164 | 0.17523
1.35352 | 1.40003 | 0.15259
1.07079 | 1.41481 | 0.13256
0.84734 | 1.42528 | 0.11643
0.67072 | 1.43494 | 0.10468
0.53067 | 1.44327 | 0.09718
0.41976 | 1.44951 | 0.09494
0.33183 | 1.45499 | 0.09519
0.26261 | 1.45918 | 0.09724
0.20791 | 1.46523 | 0.10175
0.16452 | 1.47284 | 0.1104
0.13007 | 1.48193 | 0.12287
0.10309 | 1.49235 | 0.13844
0.08153 | 1.50908 | 0.15809
0.06443 | 1.53161 | 0.18711
0.05102 | 1.55854 | 0.22778
0.04042 | 1.57999 | 0.27611
0.03192 | 1.59986 | 0.32096
0.02528 | 1.62987 | 0.35997
0.01999 | 1.67665 | 0.40152