## Sheet1
20004.453 | 0.38439 | -0.03743
15829.126 | 0.39223 | -0.0183
12516.703 | 0.39863 | -0.00124
9909.4424 | 0.40612 | 0.01167
7835.48 | 0.41402 | 0.02206
6217.2461 | 0.42194 | 0.0327
4905.291 | 0.4302 | 0.04237
3881.2737 | 0.43887 | 0.04981
3070.9827 | 0.44744 | 0.05629
2430.7778 | 0.45818 | 0.06358
1923.1537 | 0.4689 | 0.07018
1522.4358 | 0.48035 | 0.07682
1203.8446 | 0.49195 | 0.08277
952.86591 | 0.50494 | 0.08959
754.27557 | 0.51932 | 0.0983
596.71857 | 0.53421 | 0.10426
471.96338 | 0.55028 | 0.11029
373.20856 | 0.56568 | 0.11907
295.47278 | 0.58328 | 0.12592
233.87738 | 0.60166 | 0.13356
185.05922 | 0.62163 | 0.1406
146.35823 | 0.64274 | 0.14965
115.77804 | 0.66453 | 0.15748
91.6721 | 0.68746 | 0.16664
72.51701 | 0.71153 | 0.1747
57.36816 | 0.73634 | 0.18388
45.3629 | 0.76153 | 0.19501
35.93134 | 0.78868 | 0.20745
28.40909 | 0.81888 | 0.22055
22.48202 | 0.85025 | 0.23632
17.79613 | 0.88862 | 0.25508
14.06813 | 0.9322 | 0.2744
11.1448 | 0.98153 | 0.28813
8.81772 | 1.03934 | 0.29796
6.97545 | 1.10047 | 0.29419
5.5173 | 1.15513 | 0.28892
4.36941 | 1.21295 | 0.26805
3.45686 | 1.26217 | 0.25009
2.73547 | 1.29927 | 0.22183
2.16054 | 1.33204 | 0.19378
1.70952 | 1.356 | 0.16871
1.35352 | 1.37377 | 0.14688
1.07079 | 1.38761 | 0.1272
0.84734 | 1.39878 | 0.11212
0.67072 | 1.4084 | 0.10153
0.53067 | 1.41525 | 0.09562
0.41976 | 1.4204 | 0.09296
0.33183 | 1.42558 | 0.09229
0.26261 | 1.43088 | 0.09358
0.20791 | 1.43705 | 0.09862
0.16452 | 1.4445 | 0.10792
0.13007 | 1.45309 | 0.11993
0.10309 | 1.46576 | 0.13512
0.08153 | 1.48424 | 0.15799
0.06443 | 1.50479 | 0.19123
0.05102 | 1.52152 | 0.23307
0.04042 | 1.53678 | 0.27358
0.03192 | 1.55955 | 0.30823
0.02528 | 1.59656 | 0.34601
0.01999 | 1.64377 | 0.39143