## Sheet1
20004.453 | 0.38262 | -0.03886
15829.126 | 0.38633 | -0.01873
12516.703 | 0.39433 | -0.00157
9909.4424 | 0.40088 | 0.01118
7835.48 | 0.40865 | 0.02272
6217.2461 | 0.41693 | 0.03249
4905.291 | 0.42579 | 0.04001
3881.2737 | 0.43391 | 0.04937
3070.9827 | 0.44401 | 0.05813
2430.7778 | 0.45355 | 0.06379
1923.1537 | 0.46352 | 0.07049
1522.4358 | 0.47668 | 0.07827
1203.8446 | 0.48944 | 0.0852
952.86591 | 0.50199 | 0.09111
754.27557 | 0.51615 | 0.09951
596.71857 | 0.53122 | 0.10574
471.96338 | 0.54699 | 0.11231
373.20856 | 0.56312 | 0.12116
295.47278 | 0.58199 | 0.12877
233.87738 | 0.60093 | 0.13704
185.05922 | 0.62248 | 0.14296
146.35823 | 0.64377 | 0.15274
115.77804 | 0.66661 | 0.16129
91.6721 | 0.69155 | 0.17015
72.51701 | 0.71601 | 0.17985
57.36816 | 0.74209 | 0.18922
45.3629 | 0.76954 | 0.19903
35.93134 | 0.7983 | 0.2109
28.40909 | 0.8249 | 0.22738
22.48202 | 0.85724 | 0.24437
17.79613 | 0.89732 | 0.26179
14.06813 | 0.94073 | 0.27915
11.1448 | 0.99165 | 0.29404
8.81772 | 1.05028 | 0.30585
6.97545 | 1.1158 | 0.30195
5.5173 | 1.16747 | 0.29743
4.36941 | 1.23107 | 0.27894
3.45686 | 1.279 | 0.25876
2.73547 | 1.3201 | 0.23002
2.16054 | 1.35502 | 0.20093
1.70952 | 1.3813 | 0.17585
1.35352 | 1.39944 | 0.15307
1.07079 | 1.41304 | 0.13291
0.84734 | 1.42387 | 0.1166
0.67072 | 1.43228 | 0.1054
0.53067 | 1.43972 | 0.09716
0.41976 | 1.44673 | 0.09185
0.33183 | 1.45421 | 0.08957
0.26261 | 1.46249 | 0.09296
0.20791 | 1.46962 | 0.10135
0.16452 | 1.47557 | 0.11424
0.13007 | 1.47979 | 0.12874
0.10309 | 1.48759 | 0.14299
0.08153 | 1.50061 | 0.16128
0.06443 | 1.51824 | 0.1864
0.05102 | 1.5374 | 0.21484
0.04042 | 1.56764 | 0.24541
0.03192 | 1.61279 | 0.28584
0.02528 | 1.66535 | 0.34454
0.01999 | 1.71201 | 0.4173