## Sheet1
20004.453 | 0.37978 | -0.03795
15829.126 | 0.38611 | -0.01851
12516.703 | 0.39324 | -0.00261
9909.4424 | 0.40103 | 0.01196
7835.48 | 0.40734 | 0.02271
6217.2461 | 0.41701 | 0.0356
4905.291 | 0.42473 | 0.04217
3881.2737 | 0.43344 | 0.05039
3070.9827 | 0.44298 | 0.05724
2430.7778 | 0.45351 | 0.06395
1923.1537 | 0.46301 | 0.07145
1522.4358 | 0.47576 | 0.07824
1203.8446 | 0.48726 | 0.08521
952.86591 | 0.50043 | 0.09158
754.27557 | 0.51683 | 0.10003
596.71857 | 0.53207 | 0.10685
471.96338 | 0.54768 | 0.11583
373.20856 | 0.56425 | 0.12203
295.47278 | 0.58225 | 0.13055
233.87738 | 0.60335 | 0.137
185.05922 | 0.62293 | 0.14545
146.35823 | 0.64496 | 0.15511
115.77804 | 0.6671 | 0.16271
91.6721 | 0.69202 | 0.17483
72.51701 | 0.71681 | 0.18175
57.36816 | 0.74398 | 0.19217
45.3629 | 0.77055 | 0.2015
35.93134 | 0.79858 | 0.21371
28.40909 | 0.83007 | 0.2266
22.48202 | 0.86235 | 0.24465
17.79613 | 0.90261 | 0.26259
14.06813 | 0.94718 | 0.28003
11.1448 | 0.99761 | 0.29338
8.81772 | 1.05278 | 0.30366
6.97545 | 1.11801 | 0.30418
5.5173 | 1.17151 | 0.29048
4.36941 | 1.23379 | 0.27918
3.45686 | 1.27936 | 0.25741
2.73547 | 1.32179 | 0.22825
2.16054 | 1.35523 | 0.20106
1.70952 | 1.37948 | 0.17462
1.35352 | 1.39865 | 0.15043
1.07079 | 1.41356 | 0.13104
0.84734 | 1.42557 | 0.11605
0.67072 | 1.43451 | 0.10594
0.53067 | 1.44037 | 0.09842
0.41976 | 1.44588 | 0.09392
0.33183 | 1.45156 | 0.09119
0.26261 | 1.45781 | 0.09301
0.20791 | 1.46437 | 0.09813
0.16452 | 1.47222 | 0.10587
0.13007 | 1.4838 | 0.11744
0.10309 | 1.4988 | 0.13658
0.08153 | 1.51381 | 0.16505
0.06443 | 1.52773 | 0.19937
0.05102 | 1.53744 | 0.23111
0.04042 | 1.55615 | 0.26025
0.03192 | 1.58774 | 0.29554
0.02528 | 1.62542 | 0.33773
0.01999 | 1.67188 | 0.38256