## Sheet1
20004.453 | 0.41233 | -0.03415
15829.126 | 0.4174 | -0.01381
12516.703 | 0.42693 | 0.00166
9909.4424 | 0.43277 | 0.01338
7835.48 | 0.44226 | 0.02389
6217.2461 | 0.45117 | 0.03264
4905.291 | 0.46068 | 0.04187
3881.2737 | 0.46948 | 0.04977
3070.9827 | 0.47679 | 0.05662
2430.7778 | 0.48831 | 0.06271
1923.1537 | 0.49821 | 0.06932
1522.4358 | 0.50895 | 0.07641
1203.8446 | 0.52138 | 0.0815
952.86591 | 0.53492 | 0.0874
754.27557 | 0.54728 | 0.0946
596.71857 | 0.56208 | 0.10105
471.96338 | 0.57775 | 0.10793
373.20856 | 0.59465 | 0.11519
295.47278 | 0.612 | 0.1224
233.87738 | 0.63082 | 0.12965
185.05922 | 0.64959 | 0.13678
146.35823 | 0.67081 | 0.14624
115.77804 | 0.68955 | 0.15418
91.6721 | 0.71441 | 0.16254
72.51701 | 0.73586 | 0.17168
57.36816 | 0.75895 | 0.17757
45.3629 | 0.78377 | 0.18893
35.93134 | 0.81233 | 0.20419
28.40909 | 0.83671 | 0.21823
22.48202 | 0.87025 | 0.23899
17.79613 | 0.91192 | 0.25699
14.06813 | 0.95217 | 0.2636
11.1448 | 1.00339 | 0.29447
8.81772 | 1.05052 | 0.2858
6.97545 | 1.12481 | 0.27898
5.5173 | 1.18687 | 0.29579
4.36941 | 1.21617 | 0.28155
3.45686 | 1.24903 | 0.24188
2.73547 | 1.29589 | 0.18836
2.16054 | 1.35645 | 0.14991
1.70952 | 1.41151 | 0.14635
1.35352 | 1.43423 | 0.16818
1.07079 | 1.41575 | 0.19102
0.84734 | 1.36575 | 0.18578
0.67072 | 1.31939 | 0.14832
0.53067 | 1.29526 | 0.06334
0.41976 | 1.33011 | -0.02903
0.33183 | 1.42422 | -0.08279
0.26261 | 1.54256 | -0.05946
0.20791 | 1.62999 | 0.04784
0.16452 | 1.63578 | 0.20423
0.13007 | 1.53931 | 0.3425
0.10309 | 1.37514 | 0.39225
0.08153 | 1.2216 | 0.32861
0.06443 | 1.16 | 0.20903
0.05102 | 1.20055 | 0.04882
0.04042 | 1.3475 | -0.06832
0.03192 | 1.579 | -0.09359
0.02528 | 1.85873 | 0.02272
0.01999 | 2.09775 | 0.32371