## Sheet1
20004.453 | 0.40581 | -0.03513
15829.126 | 0.41181 | -0.01601
12516.703 | 0.41996 | 0.00074
9909.4424 | 0.42685 | 0.01278
7835.48 | 0.43447 | 0.02617
6217.2461 | 0.44313 | 0.03473
4905.291 | 0.45017 | 0.04261
3881.2737 | 0.45943 | 0.04969
3070.9827 | 0.46904 | 0.05703
2430.7778 | 0.47878 | 0.06237
1923.1537 | 0.49029 | 0.07029
1522.4358 | 0.50033 | 0.0758
1203.8446 | 0.51219 | 0.08229
952.86591 | 0.5246 | 0.08877
754.27557 | 0.53808 | 0.09489
596.71857 | 0.55376 | 0.10211
471.96338 | 0.56877 | 0.10789
373.20856 | 0.58352 | 0.11484
295.47278 | 0.60388 | 0.12275
233.87738 | 0.62089 | 0.12941
185.05922 | 0.64078 | 0.13881
146.35823 | 0.66121 | 0.14676
115.77804 | 0.68247 | 0.15416
91.6721 | 0.70617 | 0.16447
72.51701 | 0.72869 | 0.1723
57.36816 | 0.75586 | 0.17988
45.3629 | 0.78051 | 0.18856
35.93134 | 0.80649 | 0.20635
28.40909 | 0.83002 | 0.21703
22.48202 | 0.86463 | 0.23741
17.79613 | 0.90558 | 0.25816
14.06813 | 0.95541 | 0.26415
11.1448 | 0.9956 | 0.28838
8.81772 | 1.05518 | 0.27851
6.97545 | 1.13113 | 0.28219
5.5173 | 1.16974 | 0.29153
4.36941 | 1.20381 | 0.26358
3.45686 | 1.24494 | 0.21604
2.73547 | 1.30607 | 0.17144
2.16054 | 1.36556 | 0.15905
1.70952 | 1.39732 | 0.17278
1.35352 | 1.38671 | 0.18924
1.07079 | 1.34636 | 0.18371
0.84734 | 1.30161 | 0.13967
0.67072 | 1.28255 | 0.07414
0.53067 | 1.31107 | -0.01015
0.41976 | 1.3943 | -0.06327
0.33183 | 1.50432 | -0.04734
0.26261 | 1.58752 | 0.04613
0.20791 | 1.59205 | 0.18675
0.16452 | 1.50107 | 0.31439
0.13007 | 1.34435 | 0.36281
0.10309 | 1.19413 | 0.30087
0.08153 | 1.12513 | 0.15447
0.06443 | 1.16124 | 0.02056
0.05102 | 1.31317 | -0.08805
0.04042 | 1.52821 | -0.08797
0.03192 | 1.74327 | 0.03326
0.02528 | 1.90574 | 0.28109
0.01999 | 1.93427 | 0.63315