## Sheet1
20004.453 | 0.3971 | -0.03434
15829.126 | 0.40281 | -0.01627
12516.703 | 0.4111 | 0.00055
9909.4424 | 0.41798 | 0.01197
7835.48 | 0.42805 | 0.02453
6217.2461 | 0.43533 | 0.03258
4905.291 | 0.44347 | 0.04103
3881.2737 | 0.45286 | 0.04829
3070.9827 | 0.46237 | 0.05656
2430.7778 | 0.47287 | 0.06409
1923.1537 | 0.48199 | 0.07059
1522.4358 | 0.49433 | 0.07517
1203.8446 | 0.50607 | 0.08288
952.86591 | 0.51853 | 0.08919
754.27557 | 0.52935 | 0.09632
596.71857 | 0.54587 | 0.10201
471.96338 | 0.56013 | 0.11009
373.20856 | 0.5792 | 0.11578
295.47278 | 0.59614 | 0.12391
233.87738 | 0.61426 | 0.13101
185.05922 | 0.63241 | 0.13941
146.35823 | 0.65251 | 0.14754
115.77804 | 0.67566 | 0.15499
91.6721 | 0.69778 | 0.16325
72.51701 | 0.72112 | 0.17087
57.36816 | 0.75017 | 0.18248
45.3629 | 0.77376 | 0.19057
35.93134 | 0.79822 | 0.20447
28.40909 | 0.82842 | 0.21526
22.48202 | 0.86177 | 0.23208
17.79613 | 0.89544 | 0.25273
14.06813 | 0.95434 | 0.27126
11.1448 | 0.98901 | 0.27821
8.81772 | 1.062 | 0.28037
6.97545 | 1.11616 | 0.29791
5.5173 | 1.15069 | 0.27651
4.36941 | 1.19829 | 0.23782
3.45686 | 1.2676 | 0.20047
2.73547 | 1.32689 | 0.19553
2.16054 | 1.35002 | 0.20496
1.70952 | 1.33725 | 0.2018
1.35352 | 1.30728 | 0.17095
1.07079 | 1.29021 | 0.1086
0.84734 | 1.30941 | 0.03566
0.67072 | 1.36224 | -0.01593
0.53067 | 1.44856 | -0.02289
0.41976 | 1.52301 | 0.03616
0.33183 | 1.53997 | 0.14529
0.26261 | 1.47573 | 0.25282
0.20791 | 1.34749 | 0.30119
0.16452 | 1.2072 | 0.25511
0.13007 | 1.12569 | 0.12256
0.10309 | 1.15673 | -0.03569
0.08153 | 1.29976 | -0.14246
0.06443 | 1.47243 | -0.1388
0.05102 | 1.65507 | -0.01558
0.04042 | 1.75023 | 0.1987
0.03192 | 1.73058 | 0.44477
0.02528 | 1.58286 | 0.65351
0.01999 | 1.33336 | 0.75642