## Sheet1
20004.453 | 0.38464 | -0.03565
15829.126 | 0.39344 | -0.01665
12516.703 | 0.40162 | -7e-05
9909.4424 | 0.40784 | 0.01229
7835.48 | 0.41556 | 0.02318
6217.2461 | 0.42255 | 0.03365
4905.291 | 0.43134 | 0.04314
3881.2737 | 0.44108 | 0.05098
3070.9827 | 0.44926 | 0.05687
2430.7778 | 0.46046 | 0.06317
1923.1537 | 0.46845 | 0.06981
1522.4358 | 0.4781 | 0.07626
1203.8446 | 0.49003 | 0.08415
952.86591 | 0.50314 | 0.08924
754.27557 | 0.51816 | 0.09807
596.71857 | 0.53378 | 0.10469
471.96338 | 0.54901 | 0.11249
373.20856 | 0.56727 | 0.11964
295.47278 | 0.58442 | 0.12618
233.87738 | 0.60595 | 0.13354
185.05922 | 0.62801 | 0.14149
146.35823 | 0.64865 | 0.14951
115.77804 | 0.67183 | 0.15883
91.6721 | 0.69638 | 0.16839
72.51701 | 0.72073 | 0.17723
57.36816 | 0.74425 | 0.18456
45.3629 | 0.76847 | 0.1967
35.93134 | 0.803 | 0.20783
28.40909 | 0.82842 | 0.22485
22.48202 | 0.86518 | 0.23995
17.79613 | 0.90753 | 0.25359
14.06813 | 0.94246 | 0.26149
11.1448 | 1.0059 | 0.28245
8.81772 | 1.04119 | 0.27986
6.97545 | 1.10683 | 0.26085
5.5173 | 1.17941 | 0.25991
4.36941 | 1.21451 | 0.26356
3.45686 | 1.23062 | 0.23559
2.73547 | 1.25006 | 0.18507
2.16054 | 1.29075 | 0.12956
1.70952 | 1.34638 | 0.0993
1.35352 | 1.39472 | 0.10566
1.07079 | 1.41172 | 0.13942
0.84734 | 1.38531 | 0.17599
0.67072 | 1.33162 | 0.18552
0.53067 | 1.2615 | 0.14604
0.41976 | 1.22445 | 0.05919
0.33183 | 1.25366 | -0.04274
0.26261 | 1.35251 | -0.11119
0.20791 | 1.48596 | -0.09979
0.16452 | 1.60108 | 0.00857
0.13007 | 1.63316 | 0.18828
0.10309 | 1.54893 | 0.36856
0.08153 | 1.36722 | 0.46759
0.06443 | 1.19335 | 0.44729
0.05102 | 1.06954 | 0.29203
0.04042 | 1.09256 | 0.09318
0.03192 | 1.24373 | -0.05633
0.02528 | 1.48962 | -0.11602
0.01999 | 1.80354 | -0.04406