## Sheet1
20004.453 | 0.38256 | -0.03751
15829.126 | 0.3898 | -0.01828
12516.703 | 0.39754 | -0.00184
9909.4424 | 0.40372 | 0.01289
7835.48 | 0.41196 | 0.02483
6217.2461 | 0.42113 | 0.03413
4905.291 | 0.42941 | 0.04365
3881.2737 | 0.43797 | 0.05083
3070.9827 | 0.44802 | 0.05884
2430.7778 | 0.45424 | 0.06578
1923.1537 | 0.46522 | 0.07119
1522.4358 | 0.4758 | 0.07743
1203.8446 | 0.4899 | 0.08376
952.86591 | 0.50036 | 0.09318
754.27557 | 0.51674 | 0.097
596.71857 | 0.53014 | 0.10624
471.96338 | 0.54725 | 0.1128
373.20856 | 0.56575 | 0.1199
295.47278 | 0.58439 | 0.12728
233.87738 | 0.60601 | 0.13608
185.05922 | 0.62667 | 0.14622
146.35823 | 0.64796 | 0.1527
115.77804 | 0.66957 | 0.16118
91.6721 | 0.6946 | 0.16993
72.51701 | 0.71941 | 0.17831
57.36816 | 0.74852 | 0.18776
45.3629 | 0.77496 | 0.19713
35.93134 | 0.79802 | 0.20926
28.40909 | 0.83362 | 0.21918
22.48202 | 0.86505 | 0.23503
17.79613 | 0.90087 | 0.2528
14.06813 | 0.95498 | 0.27288
11.1448 | 0.99586 | 0.27447
8.81772 | 1.0677 | 0.28234
6.97545 | 1.11226 | 0.29335
5.5173 | 1.15388 | 0.26622
4.36941 | 1.20482 | 0.22798
3.45686 | 1.2733 | 0.2024
2.73547 | 1.31974 | 0.20247
2.16054 | 1.33047 | 0.20437
1.70952 | 1.3143 | 0.18877
1.35352 | 1.29306 | 0.14504
1.07079 | 1.29372 | 0.08078
0.84734 | 1.33038 | 0.01996
0.67072 | 1.38895 | -0.0101
0.53067 | 1.4658 | 0.00939
0.41976 | 1.51287 | 0.08429
0.33183 | 1.49558 | 0.1857
0.26261 | 1.40594 | 0.26096
0.20791 | 1.27593 | 0.26517
0.16452 | 1.15875 | 0.17934
0.13007 | 1.12328 | 0.02959
0.10309 | 1.20696 | -0.11991
0.08153 | 1.38863 | -0.19088
0.06443 | 1.5811 | -0.14014
0.05102 | 1.74866 | 0.05063
0.04042 | 1.76731 | 0.30903
0.03192 | 1.64653 | 0.52229
0.02528 | 1.44978 | 0.63494
0.01999 | 1.21874 | 0.62567