## Sheet1
20004.453 | 0.38209 | -0.03552
15829.126 | 0.38961 | -0.0178
12516.703 | 0.39819 | -0.00049
9909.4424 | 0.40564 | 0.01355
7835.48 | 0.41303 | 0.02499
6217.2461 | 0.42047 | 0.03367
4905.291 | 0.42864 | 0.04237
3881.2737 | 0.43817 | 0.05152
3070.9827 | 0.44742 | 0.05836
2430.7778 | 0.45726 | 0.06492
1923.1537 | 0.46787 | 0.07179
1522.4358 | 0.48032 | 0.07842
1203.8446 | 0.4915 | 0.08544
952.86591 | 0.50178 | 0.092
754.27557 | 0.51559 | 0.09914
596.71857 | 0.53084 | 0.10597
471.96338 | 0.5483 | 0.11381
373.20856 | 0.56375 | 0.11969
295.47278 | 0.58155 | 0.12958
233.87738 | 0.60331 | 0.13644
185.05922 | 0.62286 | 0.14474
146.35823 | 0.64511 | 0.15218
115.77804 | 0.66752 | 0.15945
91.6721 | 0.69066 | 0.17026
72.51701 | 0.71975 | 0.17794
57.36816 | 0.74847 | 0.18912
45.3629 | 0.77702 | 0.19877
35.93134 | 0.79986 | 0.2097
28.40909 | 0.83506 | 0.2201
22.48202 | 0.8684 | 0.236
17.79613 | 0.90109 | 0.2522
14.06813 | 0.95708 | 0.27609
11.1448 | 0.99636 | 0.27438
8.81772 | 1.06966 | 0.28599
6.97545 | 1.11234 | 0.29491
5.5173 | 1.15529 | 0.26663
4.36941 | 1.21106 | 0.22879
3.45686 | 1.28105 | 0.2078
2.73547 | 1.32291 | 0.2099
2.16054 | 1.32885 | 0.2098
1.70952 | 1.31048 | 0.18706
1.35352 | 1.29556 | 0.13641
1.07079 | 1.30508 | 0.07011
0.84734 | 1.35031 | 0.01444
0.67072 | 1.41324 | -0.00554
0.53067 | 1.48463 | 0.02816
0.41976 | 1.5167 | 0.11065
0.33183 | 1.47931 | 0.20688
0.26261 | 1.37639 | 0.26465
0.20791 | 1.24764 | 0.24278
0.16452 | 1.15055 | 0.13623
0.13007 | 1.14503 | -0.0174
0.10309 | 1.25723 | -0.15203
0.08153 | 1.45642 | -0.19002
0.06443 | 1.64315 | -0.10453
0.05102 | 1.7805 | 0.12011
0.04042 | 1.75546 | 0.37861
0.03192 | 1.59213 | 0.56395
0.02528 | 1.37879 | 0.62536
0.01999 | 1.1673 | 0.55915